## Tabelle1
CHEMICAL | CAS-Number | Temperature | EPDM | NBR | H-NBR | C-HPU | MVQ | AFLAS | FPM | POM | PA | PTFE | HPU | UHMWPE
All data and recommendations shown in this guide are based on information from technical literature and long time practical experience in producing seals. In spite of these facts unknown factors and/or parameters in the application of seals can influence the correctness of general recommendations tremendously, for which reason recommendations and results from this guide cannot be regarded as binding.
1-CHLORO-1-NITRO ETHANE | 598-92-5 | 23 | 4 | 4 | 0 | 4 | 4 | 0 | 4 | 0 | 0 | 1 | 4 | 1
1-HEXENE | 592-41-6 | 23 | 0 | 0 | 0 | 0 | 0 | 0 | 0 | 0 | 0 | 1 | 0 | 1
1-NITROPROPANE |  | 23 | 3 | 4 | 4 | 4 | 4 | 0 | 4 | 0 | 0 | 1 | 3 | 0
2-CHLORO-P-TOLUIDINE | 615-65-6 | 23 | 0 | 0 | 0 | 0 | 0 | 0 | 0 | 0 | 0 | 1 | 0 | 1
2-ETHYL HEXANOL (ISOOCTANOL) | 104-76-7 | 23 | 0 | 0 | 0 | 0 | 0 | 0 | 0 | 0 | 0 | 1 | 0 | 1
51-F-23 |  | 23 | 4 | 1 | 1 | 2 | 3 | 0 | 1 | 1 | 1 | 1 | 2 | 1
ABIETIC ACID | 514-10-3 | 23 | 1 | 3 | 3 | 4 | 2 | 0 | 3 | 1 | 1 | 1 | 4 | 1
ACETALDEHYDE | 75-07-0 | 23 | 1 | 4 | 3 | 4 | 2 | 0 | 4 | 0 | 2 | 1 | 4 | 1
ACETAMIDE | 60-35-5 | 23 | 1 | 1 | 1 | 4 | 2 | 1 | 2 | 0 | 0 | 1 | 4 | 1
ACETANILIDE | 103-84-4 | 23 | 1 | 3 | 3 | 4 | 2 | 0 | 3 | 0 | 0 | 1 | 0 | 1
ACETIC ACID 10 % |  | 50 | 1 | 4 | 4 | 4 | 1 | 0 | 1 | 4 | 3 | 1 | 3 | 0
ACETIC ACID 30% | 64-19-7 | 23 | 1 | 4 | 0 | 4 | 1 | 0 | 2 | 2 | 2 | 1 | 4 | 1
ACETIC ACID 50 % |  | 50 | 1 | 4 | 4 | 4 | 3 | 0 | 4 | 4 | 4 | 1 | 4 | 0
ACETIC ACID AMIDE | 60-35-5 | 23 | 1 | 1 | 1 | 4 | 2 | 2 | 3 | 1 | 1 | 1 | 3 | 1
ACETIC ACID ETHYL ESTER | 141-78-6 | 23 | 2 | 4 | 4 | 4 | 2 | 4 | 4 | 3 | 3 | 1 | 4 | 1
ACETIC ACID, GLACIAL | 64-19-7 | 23 | 1 | 3 | 2 | 4 | 3 | 0 | 3 | 4 | 4 | 1 | 4 | 1
ACETIC ALDEHYDE | 75-07-0 | 23 | 0 | 0 | 0 | 0 | 0 | 0 | 0 | 0 | 0 | 0 | 0 | 0
ACETIC ANHYDRIDE | 108-24-7 | 23 | 2 | 4 | 4 | 4 | 3 | 2 | 4 | 4 | 3 | 1 | 4 | 1
ACETOACETIC ACID | 141-97-9 | 23 | 1 | 3 | 3 | 4 | 2 | 3 | 4 | 2 | 2 | 1 | 4 | 1
ACETONE (DIMETHYLKETONE) | 67-64-1 | 23 | 1 | 4 | 4 | 4 | 3 | 0 | 4 | 1 | 1 | 1 | 4 | 0
ACETONE CYANOHYDRIN | 75-86-5 | 23 | 4 | 4 | 3 | 4 | 2 | 0 | 4 | 2 | 2 | 1 | 4 | 1
ACETONE/TOLUENE (50%/50%) |  | 23 | 1 | 0 | 0 | 0 | 0 | 0 | 4 | 0 | 0 | 1 | 0 | 1
ACETONITRILE | 75-05-8 | 23 | 1 | 3 | 3 | 4 | 2 | 1 | 4 | 0 | 0 | 1 | 4 | 1
ACETOPHENETIDIN | 62-44-2 | 23 | 4 | 2 | 2 | 3 | 0 | 1 | 1 | 2 | 2 | 1 | 0 | 1
ACETOPHENONE | 98-86-2 | 23 | 1 | 4 | 4 | 4 | 4 | 0 | 4 | 1 | 1 | 1 | 4 | 1
ACETOTOLUIDIDE | 120−66−1 | 23 | 4 | 2 | 2 | 3 | 0 | 1 | 1 | 3 | 3 | 1 | 3 | 1
ACETYL ACETONE | 123-54-6 | 23 | 1 | 4 | 4 | 4 | 4 | 4 | 4 | 2 | 2 | 1 | 4 | 1
ACETYL BROMIDE | 506-96-7 | 23 | 1 | 4 | 4 | 4 | 4 | 2 | 1 | 2 | 2 | 1 | 4 | 1
ACETYL CHLORIDE | 75-36-5 | 23 | 4 | 4 | 4 | 4 | 3 | 0 | 1 | 0 | 0 | 1 | 4 | 1
ACETYL NITRATE |  | 23 | 0 | 0 | 0 | 0 | 0 | 0 | 0 | 0 | 0 | 0 | 0 | 0
ACETYLENE | 74-86-2 | 23 | 1 | 1 | 1 | 4 | 3 | 1 | 1 | 1 | 1 | 1 | 2 | 0
ACETYLENE TETRABROMIDE | 79-27-6 | 23 | 1 | 4 | 4 | 4 | 4 | 1 | 1 | 2 | 2 | 1 | 4 | 1
ACETYLENE TETRACHLORIDE | 79-34-5 | 23 | 1 | 4 | 4 | 4 | 4 | 4 | 1 | 2 | 2 | 1 | 4 | 1
ACETYLSALICYLIC ACID | 50-78-2 | 23 | 4 | 4 | 4 | 3 | 0 | 1 | 2 | 1 | 1 | 1 | 2 | 1
ACIDS, NON-ORGANIC |  | 23 | 1 | 2 | 2 | 4 | 2 | 1 | 2 | 2 | 2 | 1 | 4 | 1
ACIDS, ORGANIC |  | 23 | 1 | 2 | 2 | 0 | 3 | 1 | 3 | 0 | 0 | 1 | 0 | 1
ACONITIC ACID | 4023-65-8 | 23 | 0 | 0 | 0 | 0 | 0 | 0 | 0 | 0 | 0 | 1 | 0 | 1
ACRIDINE | 260-94-6 | 23 | 0 | 0 | 0 | 0 | 0 | 0 | 0 | 0 | 0 | 1 | 0 | 1
ACROLEIN | 107-02-8 | 23 | 1 | 3 | 3 | 4 | 2 | 1 | 4 | 2 | 2 | 1 | 4 | 1
ACRYLIC ACID | 79-10-7 | 23 | 4 | 4 | 4 | 4 | 4 | 2 | 4 | 2 | 3 | 1 | 4 | 1
ACRYLONITRILE | 107-13-1 | 23 | 4 | 4 | 4 | 4 | 4 | 0 | 4 | 1 | 1 | 1 | 4 | 1
ACT™ 690C |  | 23 | 0 | 0 | 0 | 0 | 0 | 0 | 0 | 0 | 0 | 1 | 0 | 1
ACT™ 935 |  | 23 | 0 | 0 | 0 | 0 | 0 | 0 | 0 | 0 | 0 | 1 | 0 | 1
ACT™ 970 |  | 23 | 0 | 0 | 0 | 0 | 0 | 0 | 0 | 0 | 0 | 1 | 0 | 1
ACT™ CMI |  | 23 | 0 | 0 | 0 | 0 | 0 | 0 | 0 | 0 | 0 | 1 | 0 | 1
ACT™ K-101 |  | 23 | 0 | 0 | 0 | 0 | 0 | 0 | 0 | 0 | 0 | 1 | 0 | 1
ACT™ K-117 |  | 23 | 0 | 0 | 0 | 0 | 0 | 0 | 0 | 0 | 0 | 1 | 0 | 1
ACT™ NE-14 |  | 23 | 0 | 0 | 0 | 0 | 0 | 0 | 0 | 0 | 0 | 1 | 0 | 1
ADIPIC ACID | 124-04-9 | 23 | 1 | 1 | 1 | 3 | 3 | 0 | 2 | 0 | 3 | 1 | 2 | 1
ADIPRENE L-167 |  | 23 | 1 | 2 | 1 | 4 | 0 | 0 | 2 | 1 | 1 | 1 | 4 | 1
AERO LUBRIPLATE |  | 23 | 4 | 1 | 4 | 1 | 2 | 1 | 1 | 1 | 1 | 1 | 1 | 1
AERO SHELL 100 |  | 70 | 1 | 0 | 3 | 1 | 0 | 0 | 1 | 1 | 1 | 1 | 1 | 1
AERO SHELL 17 GREASE |  | 23 | 4 | 1 | 1 | 1 | 2 | 1 | 1 | 1 | 1 | 1 | 1 | 1
AERO SHELL 750 GREASE |  | 50 | 4 | 4 | 2 | 4 | 4 | 4 | 1 | 1 | 1 | 4 | 1 | 0
AERO SHELL 7A GREASE |  | 50 | 4 | 2 | 2 | 1 | 3 | 2 | 1 | 1 | 1 | 4 | 1 | 0
AERO SHELL FLUID NO.4 |  | 80 | 4 | 1 | 1 | 1 | 4 | 0 | 1 | 1 | 1 | 1 | 1 | 0
AERO SHELL TURBINE OIL 760 |  | 23 | 0 | 0 | 0 | 0 | 0 | 0 | 1 | 1 | 1 | 1 | 1 | 1
AEROSAFE 2300 |  | 23 | 1 | 4 | 4 | 4 | 3 | 2 | 4 | 2 | 2 | 1 | 0 | 0
AEROSAFE 2300W |  | 23 | 1 | 4 | 4 | 4 | 3 | 2 | 4 | 0 | 0 | 1 | 0 | 0
AEROZENE 50 (50% HYDRAZINE, 50%UDMH) |  | 23 | 1 | 3 | 3 | 4 | 4 | 2 | 4 | 0 | 0 | 1 | 0 | 0
AIR < 93°C (200°F) |  | 100 | 1 | 1 | 1 | 1 | 1 | 1 | 1 | 1 | 1 | 1 | 1 | 1
AIR 150 - 200°C (AIR 300 - 400°F) |  | 200 | 4 | 4 | 4 | 4 | 1 | 1 | 1 | 4 | 4 | 1 | 4 | 4
AIR 200 - 260°C (AIR 400 - 500°F) |  | 260 | 4 | 4 | 4 | 4 | 2 | 3 | 3 | 4 | 4 | 4 | 4 | 4
AIR 93 - 150°C (200 - 300°F) |  | 150 | 2 | 3 | 3 | 3 | 1 | 1 | 1 | 0 | 0 | 1 | 0 | 0
AIR OIL-CONTAINING |  | 23 | 4 | 1 | 1 | 1 | 1 | 1 | 1 | 1 | 1 | 1 | 1 | 0
ALCOHOL (DRINKING-ALCOHOL -40 VOL.%) |  | 23 | 1 | 1 | 1 | 4 | 1 | 0 | 1 | 1 | 1 | 1 | 2 | 0
ALIPHATIC DICARBOXYLIC ACID |  | 23 | 4 | 2 | 2 | 3 | 0 | 1 | 1 | 2 | 2 | 1 | 2 | 0
ALKANES (PARAFFIN HYDROCARBONS) |  | 23 | 4 | 4 | 1 | 1 | 0 | 4 | 1 | 1 | 1 | 4 | 1 | 0
ALKANESULFONIC ACID | 75-75-2 | 23 | 4 | 1 | 1 | 1 | 2 | 0 | 1 | 1 | 1 | 1 | 1 | 1
ALKAZENE (DIBROMOETHYLBENZENE) | 93-52-7 | 23 | 4 | 4 | 4 | 4 | 4 | 2 | 2 | 0 | 0 | 1 | 4 | 0
ALKENES (OLEFIN HYDROCARBONS) |  | 23 | 4 | 2 | 2 | 3 | 0 | 0 | 1 | 2 | 2 | 1 | 2 | 0
ALKYL ACETONE | 78-93-3 | 23 | 1 | 3 | 3 | 4 | 2 | 0 | 4 | 2 | 2 | 1 | 4 | 0
ALKYL ALCOHOL |  | 23 | 4 | 1 | 1 | 3 | 2 | 0 | 4 | 1 | 1 | 1 | 3 | 0
ALKYL AMINE |  | 23 | 4 | 1 | 1 | 4 | 2 | 0 | 4 | 1 | 1 | 1 | 3 | 1
ALKYL BENZENE |  | 23 | 0 | 0 | 0 | 0 | 0 | 0 | 0 | 0 | 0 | 1 | 0 | 1
ALKYL CHLORIDE |  | 23 | 4 | 2 | 2 | 4 | 0 | 0 | 2 | 0 | 0 | 1 | 4 | 1
ALKYL SULFIDE |  | 23 | 4 | 2 | 2 | 3 | 0 | 0 | 1 | 0 | 0 | 1 | 0 | 0
ALKYLARYL SULPHONATES |  | 23 | 4 | 1 | 1 | 4 | 2 | 0 | 1 | 0 | 0 | 1 | 4 | 1
ALKYLARYL SULPHONICS |  | 23 | 4 | 1 | 1 | 4 | 2 | 0 | 1 | 0 | 0 | 1 | 4 | 1
ALKYLNAPHTHALENE SULFONIC ACID |  | 23 | 4 | 1 | 1 | 4 | 0 | 4 | 1 | 0 | 0 | 1 | 3 | 0
ALLYL ALCOHOL | 107-18-6 | 23 | 2 | 2 | 2 | 4 | 2 | 0 | 4 | 0 | 2 | 1 | 4 | 2
ALLYL BROMIDE |  | 23 | 1 | 0 | 0 | 4 | 0 | 0 | 0 | 0 | 0 | 2 | 0 | 0
ALLYLCHLORIDE | 107-05-1 | 23 | 4 | 2 | 2 | 4 | 0 | 2 | 2 | 0 | 0 | 1 | 4 | 0
ALLYLIDENE DIACETATE | 869-29-4 | 23 | 1 | 3 | 3 | 4 | 2 | 0 | 3 | 0 | 0 | 1 | 0 | 0
ALPHA PICOLINE (2-methylpyridine) | 109-06-8 | 23 | 1 | 3 | 3 | 4 | 2 | 0 | 3 | 0 | 0 | 1 | 4 | 0
ALUM |  | 23 | 1 | 1 | 1 | 0 | 0 | 0 | 1 | 0 | 0 | 1 | 0 | 0
ALUMINIUM FLUORSILICATE |  | 23 | 0 | 0 | 0 | 0 | 0 | 0 | 0 | 0 | 0 | 1 | 0 | 1
ALUMINUM ACETATE | 142-03-0 | 23 | 1 | 2 | 2 | 4 | 4 | 1 | 4 | 0 | 0 | 1 | 4 | 0
ALUMINUM BROMIDE | 106-95-6 | 23 | 1 | 1 | 1 | 3 | 1 | 1 | 1 | 1 | 1 | 1 | 2 | 1
ALUMINUM CHLORATE | 012042-91-0 | 23 | 1 | 3 | 3 | 4 | 1 | 0 | 3 | 1 | 1 | 1 | 3 | 0
ALUMINUM CHLORIDE | 7446-70-0 | 23 | 1 | 1 | 1 | 3 | 2 | 1 | 1 | 1 | 1 | 1 | 1 | 1
ALUMINUM ETHYLATE |  | 23 | 0 | 0 | 0 | 0 | 0 | 0 | 0 | 0 | 0 | 1 | 0 | 1
ALUMINUM FLUORIDE |  | 23 | 1 | 1 | 1 | 3 | 2 | 0 | 1 | 1 | 1 | 1 | 2 | 1
ALUMINUM FORMATE |  | 23 | 0 | 0 | 0 | 0 | 0 | 0 | 0 | 0 | 0 | 1 | 0 | 1
ALUMINUM HYDROXIDE | 21645-51-2 | 23 | 2 | 2 | 2 | 0 | 2 | 1 | 2 | 0 | 0 | 1 | 0 | 0
ALUMINUM LINOLEATE |  | 23 | 0 | 0 | 0 | 0 | 0 | 0 | 0 | 0 | 0 | 1 | 0 | 1
ALUMINUM NITRATE |  | 23 | 0 | 0 | 0 | 4 | 0 | 0 | 1 | 0 | 0 | 1 | 0 | 1
ALUMINUM NITRATE (AQ) |  | 23 | 1 | 1 | 1 | 4 | 3 | 0 | 1 | 0 | 0 | 1 | 3 | 1
ALUMINUM OXALATE |  | 23 | 0 | 0 | 0 | 0 | 0 | 0 | 0 | 0 | 0 | 1 | 0 | 1
ALUMINUM PHOSPHATE |  | 23 | 1 | 1 | 1 | 4 | 1 | 0 | 1 | 1 | 3 | 1 | 2 | 1
ALUMINUM POTASSIUM SULFATE | 7784-24-9 | 23 | 0 | 0 | 0 | 0 | 0 | 0 | 1 | 0 | 0 | 1 | 0 | 1
ALUMINUM SALTS |  | 23 | 1 | 1 | 1 | 3 | 0 | 0 | 1 | 0 | 0 | 1 | 0 | 0
ALUMINUM SODIUM SULFATE |  | 23 | 0 | 0 | 0 | 0 | 0 | 0 | 0 | 0 | 0 | 1 | 0 | 1
ALUMINUM SULFATE | 17927-65-0 | 23 | 1 | 1 | 1 | 4 | 0 | 0 | 1 | 0 | 0 | 1 | 4 | 0
ALUM-NH3-CR-K (AQ) |  | 23 | 1 | 1 | 1 | 0 | 1 | 1 | 4 | 0 | 0 | 1 | 0 | 1
ALUMS | 10043-01-3 | 23 | 0 | 0 | 0 | 0 | 0 | 0 | 1 | 0 | 0 | 1 | 0 | 1
AMBREX 33 |  | 23 | 0 | 0 | 0 | 0 | 0 | 0 | 0 | 0 | 0 | 1 | 0 | 1
AMBREX 830 |  | 23 | 0 | 0 | 0 | 0 | 0 | 0 | 0 | 0 | 0 | 1 | 0 | 1
AMINES |  | 23 | 2 | 4 | 3 | 4 | 0 | 0 | 4 | 0 | 0 | 1 | 0 | 0
AMINO PHENOL |  | 23 | 0 | 0 | 0 | 0 | 0 | 0 | 0 | 0 | 0 | 1 | 0 | 1
AMINOANTHRAQUINONE |  | 23 | 0 | 0 | 0 | 0 | 0 | 0 | 0 | 0 | 0 | 1 | 0 | 1
AMINOAZOBENZENE |  | 23 | 0 | 0 | 0 | 0 | 0 | 0 | 0 | 0 | 0 | 1 | 0 | 1
AMINOBENZENE SULFONIC ACID |  | 23 | 0 | 0 | 0 | 0 | 0 | 0 | 0 | 0 | 0 | 1 | 0 | 1
AMINOBENZOIC ACID |  | 23 | 0 | 0 | 0 | 0 | 0 | 0 | 0 | 0 | 0 | 1 | 0 | 1
AMINOETHYLETHANOLAMINE |  | 23 | 0 | 0 | 0 | 0 | 0 | 0 | 0 | 0 | 0 | 1 | 0 | 1
AMINOPYRIDINE |  | 23 | 0 | 0 | 0 | 0 | 0 | 0 | 0 | 0 | 0 | 1 | 0 | 1
AMINOSALICYLIC ACID | 89-57-6 | 23 | 0 | 0 | 0 | 0 | 0 | 0 | 0 | 0 | 0 | 1 | 0 | 1
AMMONIA |  | 23 | 0 | 0 | 0 | 0 | 0 | 0 | 0 | 0 | 0 | 1 | 0 | 1
AMMONIA ANHYDROUS |  | 23 | 1 | 2 | 2 | 4 | 3 | 0 | 4 | 0 | 0 | 1 | 4 | 1
AMMONIA GAS, COLD |  | 23 | 1 | 1 | 1 | 3 | 1 | 2 | 4 | 0 | 0 | 1 | 1 | 1
AMMONIA GAS, HOT |  | 23 | 2 | 4 | 4 | 4 | 1 | 0 | 4 | 0 | 0 | 1 | 4 | 0
AMMONIA SOLUTION 25% |  | 23 | 1 | 3 | 3 | 4 | 1 | 0 | 3 | 1 | 3 | 1 | 2 | 0
AMMONIA, ANHYDROUS |  | 23 | 0 | 0 | 0 | 0 | 0 | 0 | 0 | 0 | 0 | 1 | 0 | 1
AMMONIUM ACETATE |  | 23 | 1 | 1 | 0 | 4 | 0 | 0 | 1 | 0 | 0 | 1 | 0 | 1
AMMONIUM ARSENATE |  | 23 | 0 | 0 | 0 | 0 | 0 | 0 | 0 | 0 | 0 | 1 | 0 | 1
AMMONIUM BENZOATE |  | 23 | 0 | 0 | 0 | 0 | 0 | 0 | 0 | 0 | 0 | 1 | 0 | 1
AMMONIUM BICARBONATE |  | 23 | 1 | 1 | 0 | 0 | 0 | 0 | 4 | 0 | 0 | 1 | 0 | 1
AMMONIUM BIFLUORIDE |  | 23 | 2 | 2 | 0 | 0 | 0 | 0 | 2 | 0 | 0 | 1 | 0 | 1
AMMONIUM BISULFITE |  | 23 | 0 | 0 | 0 | 0 | 0 | 0 | 0 | 0 | 0 | 1 | 0 | 1
AMMONIUM BROMIDE |  | 23 | 0 | 0 | 0 | 0 | 0 | 0 | 0 | 0 | 0 | 1 | 0 | 1
AMMONIUM CARBAMATE |  | 23 | 0 | 0 | 0 | 0 | 0 | 0 | 0 | 0 | 0 | 1 | 0 | 1
AMMONIUM CARBONATE |  | 23 | 1 | 4 | 4 | 4 | 3 | 1 | 2 | 0 | 3 | 1 | 4 | 1
AMMONIUM CHLORIDE |  | 23 | 1 | 1 | 1 | 3 | 3 | 0 | 1 | 1 | 3 | 1 | 1 | 1
AMMONIUM CITRATE |  | 23 | 0 | 0 | 0 | 0 | 0 | 0 | 0 | 0 | 0 | 1 | 0 | 1
AMMONIUM COPPERSULFATE |  | 23 | 1 | 0 | 0 | 3 | 0 | 0 | 0 | 0 | 0 | 1 | 0 | 0
AMMONIUM DICHROMATE |  | 23 | 1 | 0 | 1 | 0 | 0 | 0 | 3 | 0 | 0 | 1 | 0 | 1
AMMONIUM DIPHOSPHATE |  | 23 | 0 | 0 | 0 | 0 | 0 | 0 | 0 | 0 | 0 | 1 | 0 | 1
AMMONIUM FLUORIDE | 12125-01-8 | 23 | 1 | 1 | 0 | 0 | 0 | 0 | 1 | 0 | 0 | 1 | 0 | 1
AMMONIUM FLUOSILICATE |  | 23 | 0 | 0 | 0 | 0 | 0 | 0 | 0 | 0 | 0 | 1 | 0 | 1
AMMONIUM FORMATE |  | 23 | 0 | 0 | 0 | 0 | 0 | 0 | 0 | 0 | 0 | 1 | 0 | 1
AMMONIUM HYDROGEN FLUORIDE |  | 23 | 1 | 0 | 0 | 0 | 0 | 0 | 2 | 0 | 0 | 1 | 0 | 1
AMMONIUM HYDROXIDE | 6484-52-2 | 23 | 1 | 2 | 2 | 4 | 0 | 0 | 2 | 0 | 0 | 1 | 4 | 0
AMMONIUM HYDROXIDE (CONC.) |  | 23 | 1 | 4 | 4 | 4 | 1 | 0 | 2 | 0 | 0 | 1 | 4 | 1
AMMONIUM HYDROXIDE (DIL.) |  | 23 | 1 | 1 | 1 | 4 | 1 | 0 | 1 | 1 | 3 | 1 | 2 | 1
AMMONIUM IODIDE |  | 23 | 0 | 0 | 0 | 0 | 0 | 0 | 0 | 0 | 0 | 1 | 0 | 1
AMMONIUM LACTATE |  | 23 | 0 | 0 | 0 | 0 | 0 | 0 | 0 | 0 | 0 | 1 | 0 | 1
AMMONIUM METAPHOSPHATE |  | 23 | 0 | 0 | 0 | 0 | 0 | 0 | 0 | 0 | 0 | 1 | 0 | 1
AMMONIUM MOLYBDATE |  | 23 | 0 | 0 | 0 | 0 | 0 | 0 | 0 | 0 | 0 | 1 | 0 | 1
AMMONIUM NITRATE | 6484-52-2 | 23 | 1 | 1 | 1 | 4 | 0 | 1 | 2 | 0 | 0 | 1 | 4 | 1
AMMONIUM NITRITE |  | 23 | 1 | 1 | 1 | 4 | 2 | 0 | 3 | 0 | 0 | 1 | 0 | 1
AMMONIUM OXALATE |  | 23 | 1 | 0 | 0 | 0 | 0 | 0 | 0 | 0 | 0 | 0 | 0 | 1
AMMONIUM PERCHLORATE |  | 23 | 1 | 0 | 0 | 0 | 0 | 0 | 0 | 0 | 0 | 0 | 0 | 1
AMMONIUM PERCHLORIDE |  | 23 | 0 | 0 | 0 | 0 | 0 | 0 | 0 | 0 | 0 | 1 | 0 | 1
AMMONIUM PERSULFATE |  | 23 | 1 | 4 | 4 | 4 | 4 | 0 | 3 | 1 | 3 | 1 | 4 | 1
AMMONIUM PHOSPHATE | 7783-28-0 | 23 | 1 | 1 | 1 | 4 | 1 | 0 | 4 | 0 | 0 | 1 | 0 | 1
AMMONIUM PHOSPHATE (DIBASIC) |  | 23 | 0 | 0 | 0 | 0 | 0 | 0 | 1 | 0 | 0 | 1 | 0 | 1
AMMONIUM PHOSPHATE (DI-BASIC) |  | 23 | 0 | 0 | 0 | 0 | 0 | 0 | 0 | 0 | 0 | 1 | 0 | 1
AMMONIUM PHOSPHATE (MONOBASIC) |  | 23 | 0 | 0 | 0 | 0 | 0 | 0 | 0 | 0 | 0 | 1 | 0 | 1
AMMONIUM PHOSPHATE (MONO-BASIC) |  | 23 | 0 | 0 | 0 | 0 | 0 | 0 | 0 | 0 | 0 | 1 | 0 | 1
AMMONIUM PHOSPHATE (TRIBASIC) |  | 23 | 0 | 0 | 0 | 0 | 0 | 0 | 0 | 0 | 0 | 1 | 0 | 1
AMMONIUM PHOSPHATE (TRI-BASIC) |  | 23 | 0 | 0 | 0 | 0 | 0 | 0 | 0 | 0 | 0 | 1 | 0 | 1
AMMONIUM PHOSPHITE |  | 23 | 0 | 0 | 0 | 0 | 0 | 0 | 0 | 0 | 0 | 1 | 0 | 1
AMMONIUM PICRATE |  | 23 | 0 | 0 | 0 | 0 | 0 | 0 | 0 | 0 | 0 | 1 | 0 | 1
AMMONIUM POLYSULFIDE |  | 23 | 0 | 0 | 0 | 0 | 0 | 0 | 0 | 0 | 0 | 1 | 0 | 1
AMMONIUM SALICYLATE |  | 23 | 0 | 0 | 0 | 0 | 0 | 0 | 0 | 0 | 0 | 1 | 0 | 1
AMMONIUM SALTS |  | 23 | 1 | 1 | 1 | 0 | 0 | 0 | 3 | 0 | 0 | 1 | 0 | 1
AMMONIUM SULFAMATE |  | 23 | 0 | 0 | 0 | 0 | 0 | 0 | 0 | 0 | 0 | 1 | 0 | 1
AMMONIUM SULFATE |  | 23 | 1 | 1 | 1 | 4 | 0 | 0 | 4 | 0 | 0 | 1 | 1 | 1
AMMONIUM SULFIDE |  | 23 | 1 | 3 | 3 | 4 | 0 | 0 | 4 | 1 | 3 | 1 | 0 | 1
AMMONIUM SULFITE | 10192-30-0 | 23 | 1 | 0 | 0 | 1 | 0 | 0 | 1 | 0 | 0 | 1 | 0 | 1
AMMONIUM SULPHATE NITRATE |  | 23 | 0 | 0 | 0 | 0 | 0 | 0 | 0 | 0 | 0 | 1 | 0 | 1
AMMONIUM THIOCYANATE |  | 23 | 1 | 1 | 0 | 0 | 0 | 0 | 1 | 0 | 0 | 1 | 0 | 1
AMMONIUM THIOGLYCOLLATE |  | 23 | 0 | 0 | 0 | 0 | 0 | 0 | 0 | 0 | 0 | 1 | 0 | 1
AMMONIUM THIOSULFATE |  | 23 | 1 | 1 | 0 | 0 | 0 | 0 | 1 | 0 | 0 | 1 | 0 | 1
AMMONIUM TUNGSTATE |  | 23 | 0 | 0 | 0 | 0 | 0 | 0 | 0 | 0 | 0 | 1 | 0 | 1
AMMONIUM VALERATE |  | 23 | 0 | 0 | 0 | 0 | 0 | 0 | 0 | 0 | 0 | 1 | 0 | 1
AMYL ACETATE (BANANA OIL) |  | 23 | 3 | 4 | 4 | 4 | 4 | 0 | 4 | 1 | 1 | 1 | 4 | 1
AMYL ALCOHOL |  | 23 | 1 | 2 | 2 | 4 | 4 | 0 | 2 | 1 | 1 | 1 | 4 | 1
AMYL AMINE |  | 23 | 4 | 3 | 0 | 0 | 0 | 0 | 4 | 0 | 0 | 1 | 0 | 0
AMYL BORATE |  | 23 | 4 | 1 | 1 | 0 | 0 | 0 | 1 | 0 | 0 | 1 | 0 | 1
AMYL BUTRYATE |  | 23 | 0 | 0 | 0 | 0 | 0 | 0 | 0 | 0 | 0 | 1 | 0 | 1
AMYL CHLORIDE (CHLORPENTANE) |  | 23 | 4 | 4 | 1 | 3 | 4 | 0 | 1 | 4 | 1 | 1 | 0 | 1
AMYL CHLORONAPTHALENE |  | 23 | 4 | 4 | 4 | 4 | 4 | 0 | 1 | 0 | 0 | 1 | 4 | 1
AMYL CINNAMIC ALDEHYDE |  | 23 | 0 | 0 | 0 | 0 | 0 | 0 | 0 | 0 | 0 | 1 | 0 | 1
AMYL LAURATE |  | 23 | 0 | 0 | 0 | 0 | 0 | 0 | 0 | 0 | 0 | 1 | 0 | 1
AMYL MERCAPTAN |  | 23 | 0 | 0 | 0 | 0 | 0 | 0 | 0 | 0 | 0 | 1 | 0 | 1
AMYL NAPHTHALENE |  | 23 | 4 | 4 | 4 | 4 | 0 | 0 | 1 | 0 | 0 | 1 | 0 | 1
AMYL NITRATE |  | 23 | 0 | 1 | 0 | 0 | 0 | 0 | 0 | 0 | 0 | 1 | 0 | 1
AMYL NITRITE |  | 23 | 0 | 0 | 0 | 0 | 0 | 0 | 0 | 0 | 0 | 1 | 0 | 1
AMYL PHENOL |  | 23 | 0 | 4 | 0 | 0 | 0 | 0 | 1 | 0 | 0 | 1 | 0 | 1
AMYL PROPIONATE |  | 23 | 0 | 0 | 0 | 0 | 0 | 0 | 0 | 0 | 0 | 1 | 0 | 1
AN-0-3 GRADE M |  | 23 | 0 | 0 | 0 | 0 | 0 | 0 | 0 | 0 | 0 | 1 | 0 | 1
AN-0-366 |  | 23 | 0 | 0 | 0 | 0 | 0 | 0 | 0 | 0 | 0 | 1 | 0 | 1
AN-0-6 |  | 23 | 0 | 0 | 0 | 0 | 0 | 0 | 0 | 0 | 0 | 1 | 0 | 1
ANDEROL 774 |  | 23 | 0 | 0 | 0 | 0 | 0 | 0 | 1 | 0 | 0 | 1 | 0 | 1
ANDEROL L-826 |  | 23 | 0 | 0 | 0 | 0 | 0 | 0 | 0 | 0 | 0 | 1 | 0 | 1
ANDEROL L-829 |  | 23 | 0 | 0 | 0 | 0 | 0 | 0 | 0 | 0 | 0 | 1 | 0 | 1
ANDEROL® L-774 |  | 23 | 0 | 0 | 0 | 0 | 0 | 0 | 0 | 0 | 0 | 1 | 0 | 1
ANG-25 (DIESTER BASE) |  | 23 | 0 | 0 | 0 | 0 | 0 | 0 | 0 | 0 | 0 | 1 | 0 | 1
ANG-25 (GLYCERAL ESTER) |  | 23 | 0 | 0 | 0 | 0 | 0 | 0 | 0 | 0 | 0 | 1 | 0 | 1
ANILINE | 62-53-3 | 23 | 1 | 4 | 0 | 4 | 4 | 1 | 3 | 3 | 3 | 1 | 4 | 1
ANILINE DYES |  | 23 | 1 | 4 | 4 | 4 | 3 | 0 | 2 | 0 | 0 | 1 | 4 | 1
ANILINE HYDROCHLORIDE |  | 23 | 2 | 3 | 3 | 4 | 4 | 0 | 2 | 0 | 0 | 1 | 4 | 1
ANILINE HYDROCHLORINE |  | 23 | 0 | 0 | 0 | 0 | 0 | 0 | 0 | 0 | 0 | 1 | 0 | 1
ANILINE OILS |  | 23 | 2 | 4 | 4 | 4 | 0 | 0 | 3 | 0 | 0 | 1 | 0 | 1
ANILINE SULFATE |  | 23 | 0 | 0 | 0 | 0 | 0 | 0 | 0 | 0 | 0 | 1 | 0 | 1
ANILINE SULFITE |  | 23 | 0 | 0 | 0 | 0 | 0 | 0 | 0 | 0 | 0 | 1 | 0 | 1
ANIMAL OILS AND FATS |  | 23 | 2 | 1 | 1 | 2 | 0 | 0 | 1 | 0 | 0 | 1 | 0 | 0
ANISOLE |  | 23 | 0 | 0 | 0 | 0 | 0 | 0 | 0 | 0 | 0 | 1 | 0 | 1
ANISOYL CHLORIDE |  | 23 | 0 | 0 | 0 | 0 | 0 | 0 | 0 | 0 | 0 | 1 | 0 | 1
ANITIMONY TRIBROMIDE |  | 23 | 0 | 0 | 0 | 0 | 0 | 0 | 0 | 0 | 0 | 1 | 0 | 1
ANSUL ETHER (ANESTHETICS) |  | 23 | 3 | 3 | 3 | 2 | 4 | 0 | 4 | 0 | 0 | 1 | 2 | 1
ANSUL ETHER 161 OR 181 |  | 23 | 0 | 0 | 0 | 0 | 0 | 0 | 4 | 0 | 0 | 1 | 0 | 1
ANSUL_S ETHER |  | 23 | 0 | 0 | 0 | 0 | 0 | 0 | 0 | 0 | 0 | 1 | 0 | 1
ANTHRACENE | 120-12-7 | 23 | 0 | 0 | 0 | 0 | 0 | 0 | 1 | 0 | 0 | 1 | 0 | 1
ANTHRANILIC ACID | 64127-08-8 | 23 | 0 | 0 | 0 | 0 | 0 | 0 | 2 | 0 | 0 | 1 | 0 | 1
ANTHRAQUINONE | 635-12-1 | 23 | 1 | 0 | 0 | 2 | 0 | 0 | 0 | 0 | 0 | 0 | 0 | 1
ANTIFREEZE SOLUTIONS |  | 23 | 0 | 0 | 0 | 0 | 0 | 0 | 2 | 0 | 0 | 1 | 0 | 1
ANTIMONY CHLORIDE |  | 23 | 0 | 0 | 0 | 0 | 0 | 0 | 2 | 0 | 0 | 1 | 0 | 1
ANTIMONY PENTACHLORIDE |  | 23 | 0 | 4 | 0 | 0 | 0 | 0 | 0 | 0 | 0 | 1 | 0 | 1
ANTIMONY PENTAFLUORIDE |  | 23 | 0 | 0 | 0 | 0 | 0 | 0 | 0 | 0 | 0 | 1 | 0 | 1
ANTIMONY SULFATE |  | 23 | 0 | 0 | 0 | 0 | 0 | 0 | 0 | 0 | 0 | 1 | 0 | 1
ANTIMONY TRICHLORIDE |  | 23 | 2 | 1 | 0 | 0 | 0 | 0 | 2 | 0 | 0 | 1 | 0 | 1
ANTIMONY TRIFLUORIDE |  | 23 | 0 | 0 | 0 | 0 | 0 | 0 | 0 | 0 | 0 | 1 | 0 | 1
ANTIMONY TRIOXIDE |  | 23 | 0 | 0 | 0 | 0 | 0 | 0 | 0 | 0 | 0 | 1 | 0 | 1
AN-VV-0-366B HYDRAULIC |  | 23 | 0 | 0 | 0 | 0 | 0 | 0 | 0 | 0 | 0 | 1 | 0 | 1
AQUA REGIA |  | 23 | 3 | 4 | 4 | 4 | 4 | 0 | 2 | 4 | 4 | 1 | 4 | 1
ARACHIDIC ACID (EICOSANOIC ACID) | 506-30-9 | 23 | 0 | 0 | 0 | 0 | 0 | 0 | 0 | 0 | 0 | 1 | 0 | 1
ARAL VIT AMOL 3865 |  | 80 | 4 | 1 | 1 | 1 | 4 | 0 | 1 | 1 | 1 | 1 | 1 | 0
ARAL VIT AMOL 4004 |  | 80 | 4 | 1 | 1 | 1 | 4 | 0 | 1 | 1 | 1 | 1 | 1 | 0
ARAL VITAM GX 32 |  | 80 | 4 | 1 | 1 | 1 | 4 | 0 | 1 | 1 | 1 | 1 | 1 | 0
ARGON |  | 23 | 1 | 3 | 2 | 1 | 3 | 0 | 1 | 1 | 1 | 1 | 0 | 1
AROCLOR, 1248 |  | 23 | 3 | 3 | 3 | 4 | 2 | 0 | 1 | 0 | 0 | 1 | 4 | 1
AROCLOR, 1254 |  | 23 | 3 | 4 | 4 | 4 | 3 | 0 | 1 | 0 | 0 | 1 | 4 | 1
AROCLOR, 1260 |  | 23 | 1 | 1 | 1 | 4 | 2 | 0 | 1 | 0 | 0 | 1 | 4 | 1
AROMATIC FUELS |  | 23 | 4 | 2 | 2 | 4 | 0 | 0 | 1 | 0 | 0 | 1 | 0 | 1
ARSENIC ACID | 7778-39-4 | 23 | 1 | 2 | 1 | 3 | 1 | 0 | 1 | 1 | 3 | 1 | 3 | 1
ARSENIC OXIDE |  | 23 | 0 | 0 | 0 | 0 | 0 | 0 | 0 | 0 | 0 | 1 | 0 | 1
ARSENIC TRICHLORIDE | 7784-34-1 | 23 | 3 | 2 | 2 | 0 | 0 | 0 | 4 | 0 | 0 | 1 | 0 | 1
ARSENIC TRIOXIDE |  | 23 | 0 | 0 | 0 | 0 | 0 | 0 | 0 | 0 | 0 | 1 | 0 | 1
ARSENIC TRISULFIDE |  | 23 | 0 | 0 | 0 | 0 | 0 | 0 | 0 | 0 | 0 | 1 | 0 | 1
ARSENITES |  | 23 | 0 | 0 | 0 | 0 | 0 | 0 | 0 | 0 | 0 | 1 | 0 | 1
ARSINE |  | 23 | 0 | 0 | 0 | 0 | 0 | 0 | 0 | 0 | 0 | 1 | 0 | 1
ARYL ORTHOSILICATE |  | 23 | 0 | 0 | 0 | 0 | 0 | 0 | 0 | 0 | 0 | 1 | 0 | 1
ASCORBIC ACID | 50-81-7 | 23 | 0 | 0 | 0 | 0 | 0 | 0 | 1 | 0 | 0 | 1 | 0 | 1
ASKAREL |  | 23 | 4 | 2 | 2 | 4 | 4 | 0 | 1 | 0 | 0 | 1 | 4 | 1
ASPARTIC ACID | 56-84-8 | 23 | 0 | 0 | 0 | 0 | 0 | 0 | 0 | 0 | 0 | 1 | 0 | 1
ASPHALT |  | 23 | 4 | 2 | 0 | 2 | 4 | 0 | 1 | 0 | 0 | 1 | 2 | 1
ASPHALT / BITUMEN |  | 100 | 4 | 3 | 3 | 3 | 4 | 0 | 1 | 1 | 1 | 1 | 1 | 0
ASPIRIN |  | 23 | 0 | 0 | 0 | 0 | 0 | 0 | 0 | 0 | 0 | 1 | 0 | 1
ASTM FLUID |  | 23 | 4 | 3 | 4 | 4 | 0 | 0 | 1 | 0 | 0 | 1 | 0 | 0
ASTM HYDROCARBON TEST FLUID |  | 23 | 0 | 0 | 0 | 0 | 0 | 0 | 0 | 0 | 0 | 1 | 0 | 1
ASTM METHOD D-471 - 1 |  | 23 | 4 | 1 | 1 | 1 | 3 | 0 | 1 | 0 | 0 | 1 | 1 | 1
ASTM METHOD D-471 - 2 |  | 23 | 4 | 1 | 1 | 2 | 3 | 0 | 1 | 0 | 0 | 1 | 1 | 1
ASTM METHOD D-471 - 3 |  | 23 | 4 | 1 | 1 | 2 | 3 | 0 | 1 | 0 | 0 | 1 | 1 | 1
ASTM OIL NO. 1 |  | 23 | 4 | 1 | 1 | 1 | 1 | 0 | 1 | 1 | 1 | 1 | 1 | 1
ASTM OIL NO. 2 |  | 23 | 4 | 1 | 1 | 3 | 3 | 0 | 1 | 1 | 1 | 1 | 1 | 1
ASTM OIL NO. 3 |  | 23 | 4 | 1 | 1 | 3 | 4 | 0 | 1 | 1 | 1 | 1 | 1 | 1
ASTM OIL NO. 4 |  | 23 | 4 | 2 | 2 | 4 | 0 | 0 | 1 | 0 | 0 | 1 | 0 | 1
ASTM OIL NO. 5 |  | 23 | 0 | 0 | 0 | 0 | 0 | 0 | 0 | 0 | 0 | 1 | 0 | 1
ASTM REFERENCE FUEL A |  | 23 | 4 | 1 | 1 | 1 | 1 | 0 | 1 | 1 | 1 | 1 | 1 | 1
ASTM REFERENCE FUEL B |  | 23 | 4 | 3 | 4 | 3 | 4 | 0 | 1 | 1 | 1 | 1 | 3 | 1
ASTM REFERENCE FUEL C |  | 23 | 4 | 4 | 4 | 3 | 4 | 0 | 1 | 1 | 1 | 1 | 3 | 1
ASTM REFERENCE FUEL C/DIPE (25%/75%) |  | 23 | 0 | 0 | 0 | 0 | 0 | 0 | 0 | 0 | 0 | 1 | 0 | 1
ASTM REFERENCE FUEL C/DIPE (85%/15%) |  | 23 | 0 | 0 | 0 | 0 | 0 | 0 | 0 | 0 | 0 | 1 | 0 | 1
ASTM REFERENCE FUEL C/ETBE (25%/75%) |  | 23 | 0 | 0 | 0 | 0 | 0 | 0 | 0 | 0 | 0 | 1 | 0 | 1
ASTM REFERENCE FUEL C/ETBE (50%/50%) |  | 23 | 0 | 0 | 0 | 0 | 0 | 0 | 0 | 0 | 0 | 1 | 0 | 1
ASTM REFERENCE FUEL C/ETBE (75%/25%) |  | 23 | 0 | 0 | 0 | 0 | 0 | 0 | 0 | 0 | 0 | 1 | 0 | 1
ASTM REFERENCE FUEL C/ETBE (90%/10%) |  | 23 | 0 | 0 | 0 | 0 | 0 | 0 | 0 | 0 | 0 | 1 | 0 | 1
ASTM REFERENCE FUEL C/ETHANOL (90%/10%) |  | 23 | 0 | 0 | 0 | 0 | 0 | 0 | 0 | 0 | 0 | 1 | 0 | 1
ASTM REFERENCE FUEL C/METHANOL (15%/85%) |  | 23 | 0 | 0 | 0 | 0 | 0 | 0 | 0 | 0 | 0 | 1 | 0 | 1
ASTM REFERENCE FUEL C/METHANOL (50%/50%) |  | 23 | 0 | 0 | 0 | 0 | 0 | 0 | 0 | 0 | 0 | 1 | 0 | 1
ASTM REFERENCE FUEL C/METHANOL (75%/25%) |  | 23 | 0 | 0 | 0 | 0 | 0 | 0 | 0 | 0 | 0 | 1 | 0 | 1
ASTM REFERENCE FUEL C/METHANOL (90%/10%) |  | 23 | 0 | 0 | 0 | 0 | 0 | 0 | 0 | 0 | 0 | 1 | 0 | 1
ASTM REFERENCE FUEL C/MOPAR FUEL INJECTOR CLEANER (50%/50%) |  | 23 | 0 | 0 | 0 | 0 | 0 | 0 | 0 | 0 | 0 | 1 | 0 | 1
ASTM REFERENCE FUEL C/MTBE (25%/75%) |  | 23 | 0 | 0 | 0 | 0 | 0 | 0 | 0 | 0 | 0 | 1 | 0 | 1
ASTM REFERENCE FUEL C/MTBE (50%/50%) |  | 23 | 0 | 0 | 0 | 0 | 0 | 0 | 0 | 0 | 0 | 1 | 0 | 1
ASTM REFERENCE FUEL C/MTBE (75%/25%) |  | 23 | 0 | 0 | 0 | 0 | 0 | 0 | 0 | 0 | 0 | 1 | 0 | 1
ASTM REFERENCE FUEL C/MTBE (85%/15%) |  | 23 | 0 | 0 | 0 | 0 | 0 | 0 | 0 | 0 | 0 | 1 | 0 | 1
ASTM REFERENCE FUEL C/TAEE (25%/75%) |  | 23 | 0 | 0 | 0 | 0 | 0 | 0 | 0 | 0 | 0 | 1 | 0 | 1
ASTM REFERENCE FUEL C/TAEE (85%/15%) |  | 23 | 0 | 0 | 0 | 0 | 0 | 0 | 0 | 0 | 0 | 1 | 0 | 1
ASTM REFERENCE FUEL C/TAME (25%/75%) |  | 23 | 0 | 0 | 0 | 0 | 0 | 0 | 0 | 0 | 0 | 1 | 0 | 1
ASTM REFERENCE FUEL C/TAME (85%/15%) |  | 23 | 0 | 0 | 0 | 0 | 0 | 0 | 0 | 0 | 0 | 1 | 0 | 1
ASTM REFERENCE FUEL D |  | 23 | 4 | 4 | 4 | 1 | 4 | 0 | 1 | 1 | 1 | 1 | 1 | 1
ASTM REFERENCE FUEL H |  | 23 | 0 | 0 | 0 | 0 | 0 | 0 | 0 | 0 | 0 | 1 | 0 | 1
ASTM REFERENCE OIL IRM902 |  | 23 | 0 | 0 | 0 | 0 | 0 | 0 | 0 | 0 | 0 | 1 | 0 | 1
ASTM REFERENCE OIL IRM903 |  | 23 | 0 | 0 | 0 | 0 | 0 | 0 | 0 | 0 | 0 | 1 | 0 | 1
ATREX |  | 23 | 0 | 0 | 0 | 0 | 0 | 0 | 0 | 0 | 0 | 1 | 0 | 1
AUREX 903R |  | 23 | 0 | 0 | 0 | 0 | 0 | 0 | 0 | 0 | 0 | 1 | 0 | 1
AUREX® 256 |  | 23 | 0 | 0 | 0 | 0 | 0 | 0 | 0 | 0 | 0 | 1 | 0 | 1
AUTOMATIC TRANSMISSION FLUID (DEXTRON) |  | 23 | 4 | 1 | 1 | 2 | 0 | 0 | 1 | 0 | 0 | 1 | 0 | 1
AUTOMOTIVE BRAKE FLUID |  | 23 | 0 | 0 | 0 | 0 | 0 | 0 | 0 | 0 | 0 | 1 | 0 | 1
AUTOMOTIVE FUEL 2B |  | 23 | 0 | 0 | 0 | 0 | 0 | 0 | 0 | 0 | 0 | 1 | 0 | 1
AUTOMOTIVE FUEL 60 |  | 23 | 0 | 0 | 0 | 0 | 0 | 0 | 0 | 0 | 0 | 1 | 0 | 1
AUTOMOTIVE FUEL 60B |  | 23 | 0 | 0 | 0 | 0 | 0 | 0 | 0 | 0 | 0 | 1 | 0 | 1
AUTOMOTIVE FUEL RF2 |  | 23 | 0 | 0 | 0 | 0 | 0 | 0 | 0 | 0 | 0 | 1 | 0 | 1
AVIATION FUEL |  | 23 | 4 | 1 | 1 | 1 | 4 | 0 | 1 | 1 | 1 | 1 | 1 | 0
AVTAG (SHELL AEROFUEL) |  | 23 | 0 | 0 | 0 | 0 | 0 | 0 | 0 | 0 | 0 | 1 | 0 | 1
AVTEX 903 HYDRAULIC OIL (MIL-H-6083) |  | 23 | 0 | 0 | 0 | 0 | 0 | 0 | 0 | 0 | 0 | 1 | 0 | 1
AXAREL® 9100 |  | 23 | 0 | 0 | 0 | 0 | 0 | 0 | 0 | 0 | 0 | 1 | 0 | 1
AZOBENZENE |  | 23 | 0 | 0 | 0 | 0 | 0 | 0 | 0 | 0 | 0 | 1 | 0 | 1
B.P. AERO HYDRAULIC FLUID NO.1 |  | 23 | 0 | 0 | 0 | 0 | 0 | 0 | 0 | 0 | 0 | 1 | 0 | 1
BANANA OIL (AMYL ACETATE) |  | 23 | 3 | 4 | 4 | 4 | 4 | 0 | 4 | 0 | 0 | 1 | 4 | 1
BARDOL B |  | 23 | 0 | 0 | 0 | 0 | 0 | 0 | 0 | 0 | 0 | 1 | 0 | 1
BARIUM CARBONATE |  | 23 | 1 | 1 | 1 | 0 | 0 | 0 | 1 | 0 | 0 | 1 | 0 | 1
BARIUM CHLORATE | 13477-00-4 | 23 | 1 | 0 | 0 | 0 | 0 | 0 | 0 | 0 | 0 | 0 | 0 | 1
BARIUM CHLORIDE | 10361-37-2 | 23 | 1 | 1 | 1 | 4 | 0 | 0 | 1 | 0 | 3 | 1 | 0 | 1
BARIUM CYANIDE |  | 23 | 0 | 3 | 0 | 0 | 0 | 0 | 1 | 0 | 0 | 1 | 0 | 1
BARIUM HYDRATE |  | 23 | 1 | 1 | 1 | 4 | 0 | 0 | 1 | 0 | 0 | 1 | 0 | 0
BARIUM HYDROXIDE |  | 23 | 1 | 1 | 1 | 4 | 1 | 0 | 1 | 1 | 3 | 1 | 4 | 1
BARIUM IODIDE |  | 23 | 0 | 0 | 0 | 0 | 0 | 0 | 0 | 0 | 0 | 1 | 0 | 1
BARIUM NITRATE |  | 23 | 0 | 1 | 0 | 0 | 0 | 0 | 0 | 0 | 0 | 1 | 0 | 1
BARIUM OXIDE | 1304-28-5 | 23 | 0 | 0 | 0 | 0 | 0 | 0 | 0 | 0 | 0 | 1 | 0 | 1
BARIUM PEROXIDE | 1304-29-6 | 23 | 0 | 0 | 0 | 0 | 0 | 0 | 0 | 0 | 0 | 1 | 0 | 1
BARIUM POLYSULFIDE |  | 23 | 0 | 0 | 0 | 0 | 0 | 0 | 0 | 0 | 0 | 1 | 0 | 1
BARIUM SALTS |  | 23 | 1 | 1 | 1 | 1 | 0 | 0 | 1 | 0 | 0 | 1 | 0 | 1
BARIUM SULFATE | 7727-43-7 | 23 | 1 | 1 | 1 | 1 | 1 | 0 | 1 | 0 | 0 | 1 | 1 | 1
BARIUM SULFIDE |  | 23 | 1 | 1 | 1 | 1 | 1 | 0 | 1 | 0 | 0 | 1 | 1 | 1
BARIUM SULFITE |  | 23 | 0 | 0 | 0 | 0 | 0 | 0 | 0 | 0 | 0 | 1 | 0 | 1
BAYOL 35 |  | 23 | 0 | 0 | 0 | 0 | 0 | 0 | 0 | 0 | 0 | 1 | 0 | 1
BAYOL D |  | 23 | 0 | 0 | 0 | 0 | 0 | 0 | 0 | 0 | 0 | 1 | 0 | 1
BEER |  | 23 | 1 | 1 | 1 | 2 | 1 | 0 | 1 | 1 | 1 | 1 | 2 | 1
BEER WORT |  | 90 | 3 | 1 | 1 | 4 | 3 | 0 | 1 | 0 | 0 | 1 | 0 | 0
BEET SUGAR LIQUORS |  | 23 | 1 | 1 | 1 | 4 | 1 | 0 | 1 | 0 | 0 | 1 | 4 | 1
BENZALCHLORIDE |  | 23 | 4 | 4 | 0 | 4 | 0 | 0 | 1 | 0 | 0 | 1 | 0 | 0
BENZALDEHYDE | 100-52-7 | 23 | 1 | 4 | 4 | 4 | 3 | 0 | 4 | 3 | 3 | 1 | 4 | 1
BENZALDEHYDEDISULFONIC ACID |  | 23 | 0 | 0 | 0 | 0 | 0 | 0 | 0 | 0 | 0 | 1 | 0 | 1
BENZAMIDE |  | 23 | 0 | 0 | 0 | 0 | 0 | 0 | 0 | 0 | 0 | 1 | 0 | 1
BENZANTHRONE |  | 23 | 0 | 0 | 0 | 0 | 0 | 0 | 0 | 0 | 0 | 1 | 0 | 1
BENZENE | 71-43-2 | 23 | 4 | 4 | 4 | 3 | 4 | 3 | 1 | 1 | 1 | 1 | 3 | 1
BENZENE HEXACHLORIDE |  | 23 | 0 | 0 | 0 | 0 | 0 | 0 | 0 | 0 | 0 | 1 | 0 | 1
BENZENE SULFONIC ACID |  | 23 | 3 | 4 | 0 | 4 | 4 | 0 | 1 | 0 | 0 | 1 | 4 | 1
BENZIDINE | 92-87-5 | 23 | 0 | 0 | 0 | 0 | 0 | 0 | 0 | 0 | 0 | 1 | 0 | 1
BENZIDINE 3 SULFONIC ACID | 117-61-3 | 23 | 0 | 0 | 0 | 0 | 0 | 0 | 0 | 0 | 0 | 1 | 0 | 1
BENZIL | 134-81-6 | 23 | 0 | 0 | 0 | 0 | 0 | 0 | 0 | 0 | 0 | 1 | 0 | 1
BENZILIC ACID | 76-93-7 | 23 | 0 | 0 | 0 | 0 | 0 | 0 | 0 | 0 | 0 | 1 | 0 | 1
BENZINE | 68954-04-1 | 23 | 4 | 2 | 3 | 3 | 0 | 0 | 1 | 0 | 0 | 1 | 0 | 1
BENZINE (LIGROIN) (NITROBENZINE) (PET ETHER) | 8032-32-4 | 23 | 4 | 1 | 1 | 2 | 4 | 0 | 1 | 0 | 0 | 1 | 2 | 1
BENZOCATECHOL |  | 23 | 0 | 0 | 0 | 0 | 0 | 0 | 0 | 0 | 0 | 1 | 0 | 1
BENZOIC ACID | 65-85-0 | 23 | 3 | 3 | 4 | 4 | 3 | 0 | 1 | 3 | 3 | 1 | 4 | 1
BENZOIN | 119-53-9 | 23 | 0 | 0 | 0 | 0 | 0 | 0 | 0 | 0 | 0 | 1 | 0 | 1
BENZONITRILE | 100-47-0 | 23 | 0 | 0 | 0 | 0 | 0 | 0 | 0 | 0 | 0 | 1 | 0 | 1
BENZOPHENONE | 119-61-9 | 23 | 2 | 4 | 4 | 4 | 4 | 0 | 1 | 0 | 0 | 1 | 4 | 1
BENZOQUINONE | 106-51-4 | 23 | 0 | 0 | 0 | 0 | 0 | 0 | 0 | 0 | 0 | 1 | 0 | 1
BENZOTRICHLORIDE | 98-07-7 | 23 | 0 | 0 | 0 | 0 | 0 | 0 | 0 | 0 | 0 | 1 | 0 | 1
BENZOTRIFLUORIDE |  | 23 | 0 | 0 | 0 | 0 | 0 | 0 | 0 | 0 | 0 | 1 | 0 | 1
BENZOYL CHLORIDE | 98-88-4 | 23 | 4 | 4 | 4 | 4 | 0 | 0 | 2 | 0 | 0 | 1 | 0 | 1
BENZOYL PEROXIDE | 94-36-0 | 23 | 0 | 0 | 0 | 0 | 0 | 0 | 0 | 0 | 0 | 1 | 0 | 1
BENZYL ACETATE | 140-11-4 | 23 | 0 | 4 | 0 | 0 | 0 | 0 | 4 | 0 | 0 | 1 | 0 | 1
BENZYL ALCOHOL | 100-51-6 | 23 | 3 | 4 | 4 | 4 | 2 | 1 | 1 | 1 | 4 | 1 | 4 | 1
BENZYL AMINE |  | 23 | 0 | 0 | 0 | 0 | 0 | 0 | 0 | 0 | 0 | 1 | 0 | 1
BENZYL BENZOATE | 120-51-4 | 23 | 2 | 4 | 4 | 4 | 0 | 0 | 1 | 0 | 0 | 1 | 0 | 1
BENZYL BROMIDE | 100-39-0 | 23 | 0 | 0 | 0 | 0 | 0 | 0 | 0 | 0 | 0 | 1 | 0 | 1
BENZYL BUTYL PHTHALATE | 85-68-7 | 23 | 0 | 0 | 0 | 0 | 0 | 0 | 0 | 0 | 0 | 1 | 0 | 1
BENZYL CHLORIDE | 100-44-7 | 23 | 4 | 4 | 4 | 4 | 4 | 1 | 1 | 1 | 1 | 1 | 4 | 1
BENZYL PHENOL | 119-61-9 | 23 | 0 | 0 | 0 | 0 | 0 | 0 | 0 | 0 | 0 | 1 | 0 | 1
BENZYL SALICYLATE | 118-58-1 | 23 | 0 | 0 | 0 | 0 | 0 | 0 | 0 | 0 | 0 | 1 | 0 | 1
BERYLLIUM CHLORIDE | 7787-47-5 | 23 | 0 | 0 | 0 | 0 | 0 | 0 | 0 | 0 | 0 | 1 | 0 | 1
BERYLLIUM FLUORIDE | 7787-49-7 | 23 | 0 | 0 | 0 | 0 | 0 | 0 | 0 | 0 | 0 | 1 | 0 | 1
BERYLLIUM OXIDE | 1304-56-9 | 23 | 0 | 0 | 0 | 0 | 0 | 0 | 0 | 0 | 0 | 1 | 0 | 1
BERYLLIUM SULFATE | 13510-49-1 | 23 | 0 | 0 | 0 | 0 | 0 | 0 | 0 | 0 | 0 | 1 | 0 | 1
BIOBOR JF (OIL FUNGICIDE) | 8063-89-6 | 23 | 0 | 0 | 0 | 0 | 0 | 0 | 0 | 0 | 0 | 1 | 0 | 1
BIOMIL H (HUNGARY) |  | 80 | 4 | 4 | 4 | 4 | 4 | 0 | 1 | 1 | 1 | 1 | 1 | 0
BIPHENYL (DIPHENYL) | 92-52-4 | 23 | 0 | 0 | 0 | 0 | 0 | 0 | 0 | 0 | 0 | 1 | 0 | 1
BIPHENYL (DIPHENYL) (PHENYLBENZENE) | 1336-36-3 | 23 | 4 | 4 | 4 | 4 | 4 | 0 | 1 | 0 | 0 | 1 | 4 | 1
BISMUTH CARBONATE | 5892-10-4 | 23 | 1 | 1 | 0 | 0 | 0 | 0 | 1 | 0 | 0 | 1 | 0 | 1
BISMUTH NITRATE | 10361-44-1 | 23 | 0 | 0 | 0 | 0 | 0 | 0 | 0 | 0 | 0 | 1 | 0 | 1
BISMUTH OXYCHLORIDE |  | 23 | 0 | 0 | 0 | 0 | 0 | 0 | 0 | 0 | 0 | 1 | 0 | 1
BISULFITE WASTE LIQUOR |  | 23 | 1 | 3 | 3 | 4 | 0 | 0 | 1 | 1 | 3 | 1 | 0 | 0
BITTERN |  | 23 | 0 | 0 | 0 | 0 | 0 | 0 | 0 | 0 | 0 | 1 | 0 | 1
BLACK LIQUOR COLD |  | 23 | 2 | 2 | 0 | 4 | 0 | 0 | 1 | 0 | 0 | 1 | 0 | 0
BLACK POINT 77 |  | 23 | 0 | 0 | 0 | 0 | 0 | 0 | 0 | 0 | 0 | 1 | 0 | 1
BLAST FURNACE GAS |  | 23 | 4 | 4 | 4 | 4 | 1 | 0 | 1 | 1 | 1 | 1 | 4 | 1
BLEACH LIQUOR |  | 23 | 1 | 4 | 4 | 4 | 3 | 0 | 1 | 4 | 4 | 1 | 0 | 1
BLEACH SOLUTIONS |  | 23 | 1 | 4 | 2 | 4 | 2 | 1 | 1 | 0 | 0 | 1 | 4 | 1
BONE OIL |  | 23 | 4 | 1 | 0 | 0 | 3 | 0 | 1 | 1 | 1 | 1 | 1 | 1
BORAX |  | 23 | 1 | 2 | 1 | 1 | 2 | 0 | 1 | 0 | 0 | 1 | 1 | 1
BORAX SOLUTION |  | 23 | 1 | 1 | 1 | 4 | 3 | 0 | 1 | 1 | 3 | 1 | 3 | 1
BORDEAUX MIXTURE |  | 23 | 1 | 2 | 0 | 4 | 2 | 0 | 1 | 0 | 0 | 1 | 4 | 1
BORIC ACID | 10043-35-3 | 23 | 1 | 1 | 1 | 3 | 3 | 0 | 1 | 1 | 3 | 1 | 1 | 1
BORIC OXIDE | 1303-86-2 | 23 | 0 | 0 | 0 | 0 | 0 | 0 | 0 | 0 | 0 | 1 | 0 | 1
BORNEOL |  | 23 | 0 | 0 | 0 | 0 | 0 | 0 | 0 | 0 | 0 | 1 | 0 | 1
BORNYL ACETATE | 20347-65-3 | 23 | 0 | 0 | 0 | 0 | 0 | 0 | 0 | 0 | 0 | 1 | 0 | 1
BORNYL CHLORIDE |  | 23 | 0 | 0 | 0 | 0 | 0 | 0 | 0 | 0 | 0 | 1 | 0 | 1
BORNYL FORMATE |  | 23 | 0 | 0 | 0 | 0 | 0 | 0 | 0 | 0 | 0 | 1 | 0 | 1
BORON FLUIDS (HEF) |  | 23 | 0 | 0 | 0 | 0 | 0 | 0 | 0 | 0 | 0 | 1 | 0 | 1
BORON HYDRIDE |  | 23 | 0 | 0 | 0 | 0 | 0 | 0 | 0 | 0 | 0 | 1 | 0 | 1
BORON PHOSPHATE |  | 23 | 0 | 0 | 0 | 0 | 0 | 0 | 0 | 0 | 0 | 1 | 0 | 1
BORON TRIBROMIDE |  | 23 | 0 | 0 | 0 | 0 | 0 | 0 | 0 | 0 | 0 | 1 | 0 | 1
BORON TRICHLORIDE | 10294-34-5 | 23 | 0 | 0 | 0 | 0 | 0 | 0 | 0 | 0 | 0 | 1 | 0 | 1
BORON TRIFLUORIDE | 7637-07-2 | 23 | 0 | 0 | 0 | 0 | 0 | 0 | 0 | 0 | 0 | 1 | 0 | 1
BORON TRIOXIDE |  | 23 | 0 | 0 | 0 | 0 | 0 | 0 | 0 | 0 | 0 | 1 | 0 | 1
BOSCAN ASPHALT (85-100) |  | 23 | 0 | 0 | 0 | 0 | 0 | 0 | 0 | 0 | 0 | 1 | 0 | 1
BP BIOHYD SE 46 |  | 80 | 4 | 4 | 4 | 4 | 4 | 0 | 1 | 1 | 1 | 1 | 1 | 0
BP BIOHYD46 |  | 80 | 4 | 4 | 4 | 4 | 4 | 0 | 1 | 1 | 1 | 1 | 1 | 0
BP ENERGOL SF-C 15 |  | 50 | 1 | 1 | 1 | 4 | 3 | 0 | 3 | 1 | 3 | 1 | 2 | 0
BRAKE FLUID (BASED ON GLYCOL, DOT-4) |  | 100 | 1 | 4 | 4 | 4 | 3 | 0 | 4 | 4 | 4 | 1 | 4 | 0
BRAKE FLUID (BASED ON GLYCOL, DOT-4) |  | 50 | 1 | 4 | 4 | 4 | 3 | 0 | 4 | 4 | 4 | 1 | 4 | 0
BRAKE FLUID (GLYCOL BASED) |  | 23 | 1 | 3 | 3 | 4 | 0 | 0 | 4 | 0 | 0 | 1 | 0 | 0
BRAKE FLUID (MINERAL OIL BASED) |  | 23 | 4 | 1 | 1 | 1 | 0 | 0 | 1 | 0 | 0 | 1 | 0 | 0
BRAKE FLUID (SILICONE OIL BASED) |  | 23 | 1 | 3 | 3 | 4 | 0 | 0 | 4 | 0 | 0 | 1 | 0 | 0
BRAY OIL 762 |  | 23 | 0 | 0 | 0 | 0 | 0 | 0 | 0 | 0 | 0 | 1 | 0 | 1
BRAYCO 885 (MIL-L-6085A) |  | 23 | 0 | 0 | 0 | 0 | 0 | 0 | 0 | 0 | 0 | 1 | 0 | 1
BRAYCO 910 |  | 23 | 0 | 0 | 0 | 0 | 0 | 0 | 0 | 0 | 0 | 1 | 0 | 1
BRAYCO HYDRAULIC OIL 783 (MIL-H-6083) |  | 23 | 0 | 0 | 0 | 0 | 0 | 0 | 0 | 0 | 0 | 1 | 0 | 1
BRENNTAG TR 32 |  | 50 | 4 | 1 | 1 | 4 | 1 | 0 | 1 | 1 | 1 | 1 | 3 | 0
BRENNTAG TR 32 |  | 60 | 4 | 1 | 1 | 4 | 1 | 0 | 1 | 1 | 1 | 1 | 4 | 0
BRENNTAG TR 46 |  | 50 | 4 | 1 | 1 | 4 | 1 | 0 | 1 | 1 | 1 | 1 | 1 | 0
BRENNTAG TR 46 |  | 60 | 4 | 1 | 1 | 4 | 1 | 0 | 1 | 1 | 1 | 1 | 3 | 0
BRINE |  | 23 | 1 | 1 | 1 | 2 | 1 | 0 | 1 | 0 | 0 | 1 | 2 | 1
BROMIC ACID |  | 23 | 0 | 0 | 0 | 0 | 0 | 0 | 0 | 0 | 0 | 1 | 0 | 1
BROMIDE |  | 23 | 4 | 4 | 0 | 0 | 0 | 0 | 1 | 0 | 0 | 1 | 0 | 0
BROMINE | 7726-95-6 | 23 | 0 | 0 | 0 | 0 | 0 | 0 | 0 | 0 | 0 | 1 | 0 | 1
BROMINE HYDROGEN |  | 23 | 2 | 4 | 0 | 4 | 0 | 0 | 2 | 0 | 0 | 1 | 0 | 0
BROMINE HYDROGEN ACID |  | 23 | 1 | 4 | 4 | 4 | 0 | 0 | 1 | 0 | 0 | 1 | 0 | 0
BROMINE PENTAFLUORIDE |  | 23 | 4 | 4 | 4 | 4 | 4 | 0 | 4 | 0 | 0 | 1 | 4 | 1
BROMINE TRIFLUORIDE |  | 23 | 4 | 4 | 4 | 4 | 4 | 0 | 4 | 0 | 0 | 1 | 4 | 1
BROMINE WATER |  | 23 | 4 | 4 | 3 | 4 | 4 | 0 | 1 | 4 | 4 | 1 | 4 | 1
BROMINE, LIQUID |  | 23 | 4 | 4 | 4 | 4 | 4 | 0 | 1 | 4 | 4 | 1 | 4 | 0
BROMO (2-) METHYLPROPANE (2-) |  | 23 | 0 | 0 | 0 | 0 | 0 | 0 | 0 | 0 | 0 | 1 | 0 | 1
BROMO (3-) 1-PROPENE |  | 23 | 0 | 0 | 0 | 0 | 0 | 0 | 0 | 0 | 0 | 1 | 0 | 1
BROMOBENZENE |  | 23 | 4 | 4 | 4 | 4 | 4 | 0 | 1 | 0 | 0 | 1 | 4 | 1
BROMOBENZENE CYANIDE |  | 23 | 0 | 0 | 0 | 0 | 0 | 0 | 0 | 0 | 0 | 1 | 0 | 1
BROMOBUTANE |  | 23 | 0 | 0 | 0 | 0 | 0 | 0 | 0 | 0 | 0 | 1 | 0 | 1
BROMOCHLOROMETHANE | 74-97-5 | 23 | 0 | 0 | 0 | 0 | 0 | 0 | 0 | 0 | 0 | 1 | 0 | 1
BROMOCHLOROPROPANE |  | 23 | 0 | 0 | 0 | 0 | 0 | 0 | 0 | 0 | 0 | 1 | 0 | 1
BROMOCHLOROTRIFLUOROMETHANE(HALOTHANE) | 353-59-3 | 23 | 4 | 4 | 4 | 4 | 0 | 0 | 1 | 0 | 0 | 1 | 0 | 1
BROMOETHANE |  | 23 | 0 | 0 | 0 | 0 | 0 | 0 | 0 | 0 | 0 | 1 | 0 | 1
BROMOFORM | 75-25-2 | 23 | 0 | 0 | 0 | 0 | 0 | 0 | 0 | 0 | 0 | 1 | 0 | 1
BROMOMETHANE |  | 23 | 0 | 0 | 0 | 0 | 0 | 0 | 0 | 0 | 0 | 1 | 0 | 1
BROMOPENTAFLUORIDE |  | 23 | 4 | 4 | 4 | 4 | 0 | 0 | 4 | 0 | 0 | 0 | 0 | 0
BROMOPENTANE |  | 23 | 0 | 0 | 0 | 0 | 0 | 0 | 0 | 0 | 0 | 1 | 0 | 1
BROMOPROPANE |  | 23 | 0 | 0 | 0 | 0 | 0 | 0 | 0 | 0 | 0 | 1 | 0 | 1
BROMOTOLUENE |  | 23 | 1 | 0 | 0 | 4 | 0 | 0 | 0 | 0 | 0 | 2 | 0 | 0
BROMOTRIFLUORIDE |  | 23 | 4 | 4 | 4 | 4 | 0 | 0 | 4 | 0 | 0 | 4 | 0 | 0
BROMOTRIFLUORMETHANE |  | 23 | 1 | 1 | 1 | 1 | 0 | 0 | 1 | 0 | 0 | 1 | 0 | 0
BROMOTRIFLUOROETHYLENE |  | 23 | 0 | 0 | 0 | 0 | 0 | 0 | 0 | 0 | 0 | 1 | 0 | 1
BROMOTRIFLUOROMETHANE (FREON 13B1) | 75-63-8 | 23 | 0 | 0 | 0 | 0 | 0 | 0 | 0 | 0 | 0 | 1 | 0 | 1
BRUCINE SULFATE |  | 23 | 0 | 0 | 0 | 0 | 0 | 0 | 0 | 0 | 0 | 1 | 0 | 1
BUFFERED OXIDE ETCHANTS (BOE) |  | 23 | 0 | 0 | 0 | 0 | 0 | 0 | 0 | 0 | 0 | 1 | 0 | 1
BUNKER C (FUEL OIL) |  | 23 | 0 | 0 | 0 | 0 | 0 | 0 | 0 | 0 | 0 | 1 | 0 | 1
BUNKER OIL |  | 23 | 4 | 1 | 1 | 3 | 3 | 0 | 1 | 0 | 0 | 1 | 2 | 1
BUTADIENE (1,3-) | 106-99-0 | 23 | 1 | 4 | 4 | 4 | 4 | 0 | 2 | 1 | 1 | 1 | 4 | 1
BUTANE |  | 23 | 4 | 1 | 1 | 1 | 4 | 0 | 1 | 1 | 1 | 1 | 1 | 1
BUTANEDIAL |  | 23 | 0 | 0 | 0 | 0 | 0 | 0 | 0 | 0 | 0 | 1 | 0 | 1
BUTANEDIOL (1,4-) | 110-63-4 | 23 | 1 | 4 | 0 | 0 | 0 | 0 | 1 | 0 | 0 | 1 | 0 | 1
BUTANETHIOL |  | 23 | 0 | 0 | 0 | 0 | 0 | 0 | 0 | 0 | 0 | 1 | 0 | 1
BUTANOL TERT. |  | 50 | 3 | 3 | 3 | 4 | 3 | 0 | 1 | 1 | 1 | 1 | 4 | 0
BUTANONE |  | 23 | 0 | 0 | 0 | 0 | 0 | 0 | 0 | 0 | 0 | 1 | 0 | 1
BUTENE |  | 23 | 0 | 0 | 0 | 0 | 0 | 0 | 0 | 0 | 0 | 1 | 0 | 1
BUTTER (ANIMAL FAT) |  | 23 | 4 | 1 | 1 | 3 | 2 | 0 | 1 | 0 | 0 | 1 | 1 | 1
BUTYL ACETATE |  | 23 | 3 | 4 | 4 | 4 | 4 | 4 | 4 | 1 | 1 | 1 | 4 | 1
BUTYL ACETYL RICINOLEATE |  | 23 | 1 | 3 | 2 | 4 | 4 | 0 | 1 | 0 | 0 | 1 | 4 | 1
BUTYL ACRYLATE |  | 23 | 4 | 4 | 4 | 4 | 1 | 0 | 4 | 0 | 0 | 1 | 0 | 1
BUTYL ALCOHOL |  | 23 | 2 | 2 | 1 | 4 | 2 | 1 | 1 | 1 | 1 | 1 | 4 | 1
BUTYL AMINE |  | 23 | 2 | 3 | 3 | 4 | 4 | 0 | 4 | 0 | 0 | 1 | 4 | 1
BUTYL BENZOATE |  | 23 | 2 | 4 | 4 | 4 | 0 | 0 | 1 | 0 | 0 | 1 | 0 | 1
BUTYL BENZOLATE |  | 23 | 0 | 0 | 0 | 0 | 0 | 0 | 0 | 0 | 0 | 1 | 0 | 1
BUTYL BENZYL PHTHALATE (BBP) |  | 23 | 0 | 0 | 0 | 0 | 0 | 0 | 0 | 0 | 0 | 1 | 0 | 1
BUTYL BROMIDE |  | 23 | 0 | 4 | 0 | 0 | 0 | 0 | 2 | 0 | 0 | 1 | 0 | 1
BUTYL BUTYRATE |  | 23 | 1 | 4 | 0 | 0 | 0 | 0 | 1 | 0 | 0 | 1 | 0 | 1
BUTYL CARBITOL |  | 23 | 1 | 4 | 4 | 0 | 4 | 0 | 3 | 0 | 0 | 1 | 0 | 1
BUTYL CELLOSOLVE |  | 23 | 1 | 3 | 3 | 4 | 0 | 0 | 4 | 0 | 0 | 1 | 4 | 1
BUTYL CELLOSOLVE ACETATE |  | 23 | 0 | 0 | 0 | 0 | 0 | 0 | 0 | 0 | 0 | 1 | 0 | 1
BUTYL CHLORIDE |  | 23 | 0 | 4 | 0 | 0 | 0 | 0 | 2 | 0 | 0 | 1 | 0 | 1
BUTYL ETHER |  | 23 | 3 | 3 | 0 | 2 | 0 | 0 | 4 | 0 | 0 | 1 | 0 | 1
BUTYL GLYCOLATE |  | 23 | 0 | 0 | 0 | 0 | 0 | 0 | 0 | 0 | 0 | 1 | 0 | 1
BUTYL LACTATE |  | 23 | 0 | 0 | 0 | 0 | 0 | 0 | 0 | 0 | 0 | 1 | 0 | 1
BUTYL LAURATE |  | 23 | 0 | 0 | 0 | 0 | 0 | 0 | 0 | 0 | 0 | 1 | 0 | 1
BUTYL MERCAPTAN |  | 23 | 0 | 0 | 0 | 0 | 0 | 0 | 0 | 0 | 0 | 1 | 0 | 1
BUTYL METHRACRYLATE |  | 23 | 0 | 0 | 0 | 0 | 0 | 0 | 0 | 0 | 0 | 1 | 0 | 1
BUTYL OLEATE |  | 23 | 2 | 4 | 4 | 4 | 0 | 0 | 1 | 0 | 0 | 1 | 0 | 1
BUTYL OXALATE |  | 23 | 0 | 0 | 0 | 0 | 0 | 0 | 0 | 0 | 0 | 1 | 0 | 1
BUTYL PHENOLS |  | 23 | 4 | 4 | 0 | 4 | 0 | 0 | 1 | 0 | 0 | 1 | 0 | 1
BUTYL STEARATE |  | 23 | 3 | 2 | 2 | 4 | 0 | 1 | 1 | 0 | 0 | 1 | 0 | 1
BUTYLAMINE |  | 23 | 3 | 3 | 4 | 4 | 3 | 0 | 4 | 0 | 0 | 1 | 4 | 0
BUTYLBENZOIC ACID |  | 23 | 0 | 0 | 0 | 0 | 0 | 0 | 0 | 0 | 0 | 1 | 0 | 1
BUTYLENE |  | 23 | 4 | 2 | 2 | 4 | 4 | 0 | 1 | 1 | 1 | 1 | 4 | 1
BUTYRALDEHYDE |  | 23 | 2 | 4 | 4 | 4 | 4 | 0 | 4 | 0 | 0 | 1 | 4 | 1
BUTYRIC ACID |  | 23 | 2 | 4 | 4 | 4 | 0 | 0 | 2 | 0 | 0 | 1 | 0 | 1
BUTYRIC ACID ETHYL ESTER |  | 23 | 1 | 0 | 0 | 0 | 0 | 0 | 0 | 0 | 0 | 3 | 0 | 0
BUTYRIC ANHYDRIDE |  | 23 | 0 | 3 | 0 | 0 | 0 | 0 | 0 | 0 | 0 | 1 | 0 | 1
BUTYROLACTONE |  | 23 | 0 | 0 | 0 | 0 | 0 | 0 | 0 | 0 | 0 | 1 | 0 | 1
BUTYRONITRILE |  | 23 | 0 | 0 | 0 | 0 | 0 | 0 | 0 | 0 | 0 | 1 | 0 | 1
BUTYRYL CHLORIDE |  | 23 | 0 | 0 | 0 | 0 | 0 | 0 | 0 | 0 | 0 | 1 | 0 | 1
CADMIUM ACETATE |  | 23 | 0 | 0 | 0 | 0 | 0 | 0 | 0 | 0 | 0 | 1 | 0 | 1
CADMIUM CHLORIDE |  | 23 | 0 | 0 | 0 | 0 | 0 | 0 | 0 | 0 | 0 | 1 | 0 | 1
CADMIUM CYANIDE |  | 23 | 0 | 0 | 0 | 0 | 0 | 0 | 0 | 0 | 0 | 1 | 0 | 1
CADMIUM NITRATE |  | 23 | 0 | 0 | 0 | 0 | 0 | 0 | 0 | 0 | 0 | 1 | 0 | 1
CADMIUM OXIDE |  | 23 | 0 | 0 | 0 | 0 | 0 | 0 | 0 | 0 | 0 | 1 | 0 | 1
CADMIUM SULFATE |  | 23 | 0 | 0 | 0 | 0 | 0 | 0 | 0 | 0 | 0 | 1 | 0 | 1
CADMIUM SULFIDE |  | 23 | 0 | 0 | 0 | 0 | 0 | 0 | 0 | 0 | 0 | 1 | 0 | 1
CALCINE LIQUORS |  | 23 | 0 | 0 | 0 | 0 | 0 | 0 | 0 | 0 | 0 | 1 | 0 | 1
CALCINING FLUIDS |  | 23 | 1 | 1 | 1 | 4 | 0 | 0 | 1 | 0 | 0 | 1 | 0 | 0
CALCIUM HYPOCHLORITE (AQ) |  | 23 | 1 | 2 | 2 | 4 | 2 | 1 | 1 | 0 | 0 | 1 | 4 | 1
CALCIUM ACETATE |  | 23 | 2 | 3 | 2 | 4 | 4 | 1 | 4 | 1 | 3 | 1 | 4 | 1
CALCIUM ARSENATE |  | 23 | 0 | 0 | 0 | 0 | 0 | 0 | 0 | 0 | 0 | 1 | 0 | 1
CALCIUM BENZOATE |  | 23 | 0 | 0 | 0 | 0 | 0 | 0 | 0 | 0 | 0 | 1 | 0 | 1
CALCIUM BICARBONATE |  | 23 | 0 | 0 | 0 | 0 | 0 | 0 | 0 | 0 | 0 | 1 | 0 | 1
CALCIUM BISULFATE |  | 23 | 1 | 0 | 0 | 0 | 0 | 0 | 0 | 0 | 0 | 1 | 0 | 0
CALCIUM BISULFIDE |  | 23 | 1 | 0 | 0 | 0 | 0 | 0 | 0 | 0 | 0 | 1 | 0 | 1
CALCIUM BISULFITE |  | 23 | 4 | 4 | 1 | 3 | 1 | 0 | 1 | 0 | 0 | 1 | 1 | 1
CALCIUM BROMIDE |  | 23 | 0 | 0 | 0 | 0 | 0 | 0 | 0 | 0 | 0 | 1 | 0 | 1
CALCIUM CARBIDE |  | 23 | 0 | 0 | 0 | 0 | 0 | 0 | 0 | 0 | 0 | 1 | 0 | 1
CALCIUM CARBONATE |  | 23 | 1 | 1 | 1 | 3 | 0 | 0 | 1 | 0 | 0 | 1 | 0 | 1
CALCIUM CHLORATE |  | 23 | 1 | 1 | 1 | 0 | 0 | 0 | 1 | 0 | 0 | 1 | 0 | 1
CALCIUM CHLORIDE |  | 23 | 1 | 1 | 1 | 2 | 1 | 1 | 1 | 1 | 3 | 1 | 1 | 1
CALCIUM CHROMATE |  | 23 | 0 | 0 | 0 | 0 | 0 | 0 | 0 | 0 | 0 | 1 | 0 | 1
CALCIUM CYANAMIDE |  | 23 | 0 | 0 | 0 | 0 | 0 | 0 | 0 | 0 | 0 | 1 | 0 | 1
CALCIUM CYANIDE |  | 23 | 1 | 1 | 1 | 4 | 0 | 0 | 1 | 0 | 0 | 1 | 0 | 1
CALCIUM FLUORIDE |  | 23 | 0 | 0 | 0 | 0 | 0 | 0 | 0 | 0 | 0 | 1 | 0 | 1
CALCIUM GLUCONATE |  | 23 | 0 | 0 | 0 | 0 | 0 | 0 | 0 | 0 | 0 | 1 | 0 | 1
CALCIUM HYDRIDE |  | 23 | 0 | 0 | 0 | 0 | 0 | 0 | 0 | 0 | 0 | 1 | 0 | 1
CALCIUM HYDROSULFIDE |  | 23 | 0 | 1 | 0 | 0 | 0 | 0 | 1 | 0 | 0 | 1 | 0 | 1
CALCIUM HYDROXIDE |  | 23 | 1 | 1 | 1 | 4 | 4 | 1 | 1 | 1 | 3 | 1 | 1 | 1
CALCIUM HYPOCHLORIDE |  | 23 | 1 | 4 | 0 | 4 | 0 | 0 | 1 | 0 | 0 | 1 | 0 | 0
CALCIUM HYPOCHLORITE |  | 23 | 1 | 3 | 3 | 4 | 3 | 0 | 1 | 1 | 3 | 1 | 3 | 1
CALCIUM HYPOPHOSPHITE |  | 23 | 0 | 0 | 0 | 0 | 0 | 0 | 0 | 0 | 0 | 1 | 0 | 1
CALCIUM LACTATE |  | 23 | 0 | 0 | 0 | 0 | 0 | 0 | 0 | 0 | 0 | 1 | 0 | 1
CALCIUM MAGNESIUM ACETATE SOLUTION (20%) |  | 23 | 0 | 0 | 0 | 0 | 0 | 0 | 0 | 0 | 0 | 1 | 0 | 1
CALCIUM NAPHTHENATE |  | 23 | 0 | 0 | 0 | 0 | 0 | 0 | 0 | 0 | 0 | 1 | 0 | 1
CALCIUM NITRATE |  | 23 | 1 | 1 | 1 | 1 | 2 | 1 | 1 | 0 | 0 | 1 | 1 | 1
CALCIUM OXALATE |  | 23 | 0 | 0 | 0 | 0 | 0 | 0 | 0 | 0 | 0 | 1 | 0 | 1
CALCIUM OXICHLORIDE |  | 23 | 2 | 2 | 0 | 4 | 0 | 0 | 1 | 0 | 0 | 1 | 0 | 0
CALCIUM OXIDE |  | 23 | 1 | 1 | 0 | 0 | 0 | 0 | 0 | 0 | 0 | 1 | 0 | 1
CALCIUM PERMANGANATE |  | 23 | 1 | 0 | 0 | 0 | 0 | 0 | 0 | 0 | 0 | 1 | 0 | 1
CALCIUM PEROXIDE |  | 23 | 0 | 0 | 0 | 0 | 0 | 0 | 0 | 0 | 0 | 1 | 0 | 1
CALCIUM PHENOLSULPHONATE |  | 23 | 0 | 0 | 0 | 0 | 0 | 0 | 0 | 0 | 0 | 1 | 0 | 1
CALCIUM PHOSPHATE |  | 23 | 1 | 1 | 1 | 3 | 1 | 0 | 1 | 1 | 3 | 1 | 1 | 1
CALCIUM PHOSPHATE, MONOBASIC |  | 23 | 0 | 0 | 0 | 0 | 0 | 0 | 0 | 0 | 0 | 1 | 0 | 1
CALCIUM PROPIONATE |  | 23 | 0 | 0 | 0 | 0 | 0 | 0 | 0 | 0 | 0 | 1 | 0 | 1
CALCIUM PYRIDINE SULFONATE |  | 23 | 0 | 0 | 0 | 0 | 0 | 0 | 0 | 0 | 0 | 1 | 0 | 1
CALCIUM SALTS |  | 23 | 1 | 1 | 1 | 1 | 0 | 0 | 1 | 0 | 0 | 1 | 0 | 1
CALCIUM SILICATE |  | 23 | 1 | 1 | 1 | 0 | 0 | 0 | 1 | 0 | 0 | 1 | 0 | 1
CALCIUM STEARATE |  | 23 | 0 | 0 | 0 | 0 | 0 | 0 | 0 | 0 | 0 | 1 | 0 | 1
CALCIUM SULFAMATE |  | 23 | 0 | 0 | 0 | 0 | 0 | 0 | 0 | 0 | 0 | 1 | 0 | 1
CALCIUM SULFATE(CEMENT) |  | 23 | 1 | 1 | 1 | 0 | 0 | 0 | 1 | 0 | 0 | 1 | 0 | 1
CALCIUM SULFIDE |  | 23 | 1 | 2 | 1 | 1 | 2 | 1 | 1 | 0 | 0 | 1 | 1 | 1
CALCIUM SULFITE |  | 23 | 1 | 1 | 1 | 1 | 0 | 0 | 1 | 0 | 0 | 1 | 0 | 1
CALCIUM THIOCYANATE |  | 23 | 0 | 0 | 0 | 0 | 0 | 0 | 0 | 0 | 0 | 1 | 0 | 1
CALCIUM THIOSULFATE |  | 23 | 1 | 2 | 2 | 3 | 0 | 0 | 1 | 0 | 0 | 1 | 0 | 1
CALCIUM TUNGSTATE |  | 23 | 0 | 0 | 0 | 0 | 0 | 0 | 0 | 0 | 0 | 1 | 0 | 1
CALICHE |  | 23 | 0 | 0 | 0 | 0 | 0 | 0 | 0 | 0 | 0 | 1 | 0 | 1
CALICHE LIQUORS |  | 23 | 1 | 1 | 1 | 1 | 0 | 0 | 1 | 0 | 0 | 1 | 0 | 1
CAMPHENE |  | 23 | 4 | 1 | 0 | 0 | 0 | 0 | 2 | 0 | 0 | 1 | 0 | 1
CAMPHOR OIL |  | 23 | 4 | 1 | 1 | 3 | 4 | 0 | 1 | 1 | 1 | 1 | 1 | 1
CAMPHORIC ACID |  | 23 | 0 | 0 | 0 | 0 | 0 | 0 | 0 | 0 | 0 | 1 | 0 | 1
CANE SUGAR LIQUORS |  | 23 | 1 | 2 | 2 | 4 | 1 | 0 | 1 | 0 | 0 | 1 | 4 | 1
CAPRIC ACID |  | 23 | 0 | 0 | 0 | 0 | 0 | 0 | 0 | 0 | 0 | 1 | 0 | 1
CAPROIC ACID |  | 23 | 0 | 0 | 0 | 0 | 0 | 0 | 0 | 0 | 0 | 1 | 0 | 1
CAPROIC ALDEHYDE |  | 23 | 0 | 0 | 0 | 0 | 0 | 0 | 0 | 0 | 0 | 1 | 0 | 1
CAPROLACTAM |  | 23 | 0 | 0 | 0 | 0 | 0 | 0 | 0 | 0 | 0 | 1 | 0 | 1
CAPRONALDEHYDE |  | 23 | 2 | 4 | 0 | 4 | 0 | 0 | 4 | 0 | 0 | 1 | 0 | 1
CAPRYLIC ACID |  | 23 | 0 | 0 | 0 | 0 | 0 | 0 | 0 | 0 | 0 | 1 | 0 | 1
CARBAMATE |  | 23 | 2 | 3 | 0 | 4 | 0 | 0 | 1 | 0 | 0 | 1 | 4 | 1
CARBAZOLE |  | 23 | 0 | 0 | 0 | 0 | 0 | 0 | 0 | 0 | 0 | 1 | 0 | 1
CARBITOL® |  | 23 | 2 | 2 | 0 | 4 | 0 | 0 | 2 | 0 | 0 | 1 | 0 | 1
CARBOLIC ACID |  | 23 | 4 | 4 | 4 | 4 | 4 | 0 | 1 | 0 | 0 | 1 | 4 | 1
CARBON BISULFIDE |  | 23 | 4 | 3 | 4 | 0 | 4 | 1 | 1 | 0 | 0 | 1 | 0 | 1
CARBON DIOXIDE |  | 23 | 2 | 1 | 1 | 1 | 2 | 0 | 1 | 0 | 0 | 1 | 1 | 1
CARBON DIOXIDE, DRY |  | 23 | 3 | 1 | 1 | 1 | 3 | 0 | 2 | 1 | 0 | 1 | 1 | 1
CARBON DIOXIDE, WET |  | 23 | 3 | 1 | 1 | 3 | 3 | 0 | 2 | 0 | 0 | 1 | 1 | 1
CARBON DISULFIDE |  | 23 | 4 | 4 | 2 | 4 | 4 | 0 | 1 | 1 | 0 | 1 | 4 | 1
CARBON FLUORIDES |  | 23 | 0 | 0 | 0 | 0 | 0 | 0 | 0 | 0 | 0 | 1 | 0 | 1
CARBON MONOXIDE |  | 23 | 2 | 1 | 1 | 1 | 1 | 0 | 1 | 1 | 1 | 1 | 1 | 1
CARBON TETRABROMIDE |  | 23 | 0 | 0 | 0 | 0 | 0 | 0 | 0 | 0 | 0 | 1 | 0 | 1
CARBON TETRACHLORIDE |  | 23 | 4 | 3 | 2 | 4 | 4 | 4 | 1 | 0 | 0 | 1 | 4 | 1
CARBON TETRAFLUORIDE |  | 23 | 0 | 0 | 0 | 0 | 0 | 0 | 0 | 0 | 0 | 1 | 0 | 1
CARBONATE |  | 23 | 0 | 0 | 0 | 0 | 0 | 0 | 0 | 0 | 0 | 1 | 0 | 1
CARBONIC ACID |  | 23 | 1 | 2 | 1 | 3 | 1 | 0 | 1 | 1 | 1 | 1 | 1 | 1
CARBONYL SULFIDE |  | 23 | 0 | 0 | 0 | 0 | 0 | 0 | 0 | 0 | 0 | 1 | 0 | 1
CASEIN |  | 23 | 0 | 0 | 0 | 0 | 0 | 0 | 0 | 0 | 0 | 1 | 0 | 1
CASTOR OIL |  | 23 | 3 | 1 | 1 | 1 | 1 | 1 | 1 | 0 | 0 | 1 | 1 | 1
CASTROL ALPHA SP 68 |  | 80 | 4 | 1 | 1 | 1 | 3 | 0 | 1 | 1 | 1 | 1 | 1 | 0
CASTROL BIOTEC ALPIN 22 |  | 80 | 4 | 4 | 4 | 3 | 4 | 0 | 1 | 1 | 1 | 1 | 1 | 0
CASTROL BIOTEC HVX |  | 80 | 4 | 4 | 4 | 3 | 4 | 0 | 1 | 1 | 1 | 1 | 1 | 0
CASTROL HYSPIN AWS 32 |  | 80 | 4 | 1 | 1 | 1 | 4 | 0 | 1 | 1 | 1 | 1 | 1 | 0
CATALENE (ISOPROPYL NITRATE) |  | 23 | 0 | 0 | 0 | 0 | 0 | 0 | 0 | 0 | 0 | 1 | 0 | 1
CAUSTIC LIME |  | 23 | 0 | 0 | 0 | 0 | 0 | 0 | 0 | 0 | 0 | 1 | 0 | 1
CAUSTIC POTASH |  | 23 | 1 | 2 | 0 | 2 | 0 | 0 | 2 | 0 | 0 | 1 | 0 | 1
CELLOSOLVE |  | 23 | 2 | 4 | 4 | 4 | 4 | 0 | 3 | 0 | 0 | 1 | 4 | 1
CELLOSOLVE ACETATE |  | 23 | 2 | 4 | 4 | 4 | 4 | 0 | 4 | 0 | 0 | 1 | 4 | 1
CELLUGUARD |  | 23 | 0 | 0 | 0 | 0 | 0 | 0 | 0 | 0 | 0 | 1 | 0 | 1
CELLULOSE ACETATE |  | 23 | 2 | 4 | 4 | 0 | 0 | 0 | 4 | 0 | 0 | 1 | 0 | 1
CELLULOSE ACETATE BUTYRATE |  | 23 | 0 | 0 | 0 | 0 | 0 | 0 | 0 | 0 | 0 | 1 | 0 | 1
CELLULOSE ETHER |  | 23 | 0 | 0 | 0 | 0 | 0 | 0 | 0 | 0 | 0 | 1 | 0 | 1
CELLULOSE NITRATE |  | 23 | 0 | 0 | 0 | 0 | 0 | 0 | 0 | 0 | 0 | 1 | 0 | 1
CELLULOSE TRIPROPIONATE |  | 23 | 0 | 0 | 0 | 0 | 0 | 0 | 0 | 0 | 0 | 1 | 0 | 1
CELLULUBE (FRYQUEL) |  | 23 | 1 | 4 | 4 | 4 | 1 | 0 | 1 | 0 | 0 | 1 | 4 | 1
CELLULUBE (PHOSPHATE ESTERS) |  | 23 | 0 | 0 | 0 | 0 | 0 | 0 | 0 | 0 | 0 | 1 | 0 | 1
CELLULUBE 220 |  | 23 | 0 | 0 | 0 | 0 | 0 | 0 | 0 | 0 | 0 | 1 | 0 | 1
CELLULUBE 550A |  | 23 | 0 | 0 | 0 | 0 | 0 | 0 | 0 | 0 | 0 | 1 | 0 | 1
CELLULUBE A60 |  | 23 | 0 | 0 | 0 | 0 | 0 | 0 | 0 | 0 | 0 | 1 | 0 | 1
CELLULUBE® |  | 23 | 0 | 0 | 0 | 0 | 0 | 0 | 0 | 0 | 0 | 1 | 0 | 1
CELLUTHERM 2505A |  | 23 | 0 | 0 | 0 | 0 | 0 | 0 | 0 | 0 | 0 | 1 | 0 | 1
CEMENT, POTLAND |  | 23 | 0 | 0 | 0 | 0 | 0 | 0 | 0 | 0 | 0 | 1 | 0 | 1
CENWAX E |  | 23 | 0 | 0 | 0 | 0 | 0 | 0 | 0 | 0 | 0 | 1 | 0 | 1
CERIUM SULFATE |  | 23 | 0 | 0 | 0 | 0 | 0 | 0 | 0 | 0 | 0 | 1 | 0 | 1
CEROUS CHLORIDE |  | 23 | 0 | 0 | 0 | 0 | 0 | 0 | 0 | 0 | 0 | 1 | 0 | 1
CEROUS FLUORIDE |  | 23 | 0 | 0 | 0 | 0 | 0 | 0 | 0 | 0 | 0 | 1 | 0 | 1
CEROUS NITRATE |  | 23 | 0 | 0 | 0 | 0 | 0 | 0 | 0 | 0 | 0 | 1 | 0 | 1
CETANE |  | 23 | 4 | 1 | 1 | 4 | 4 | 0 | 1 | 0 | 0 | 1 | 0 | 1
CETANE (HEXADECANE) |  | 23 | 0 | 0 | 0 | 0 | 0 | 0 | 0 | 0 | 0 | 1 | 0 | 1
CETYL ALCOHOL |  | 23 | 0 | 0 | 0 | 0 | 0 | 0 | 0 | 0 | 0 | 1 | 0 | 1
CHAULMOOGRIC ACID |  | 23 | 0 | 0 | 0 | 0 | 0 | 0 | 0 | 0 | 0 | 1 | 0 | 1
CHINA WOOD OIL |  | 23 | 3 | 1 | 1 | 3 | 4 | 0 | 1 | 0 | 0 | 1 | 3 | 1
CHLORACETIC ACID |  | 23 | 2 | 4 | 4 | 4 | 4 | 0 | 4 | 4 | 4 | 1 | 4 | 0
CHLORAL |  | 23 | 0 | 0 | 0 | 0 | 0 | 0 | 0 | 0 | 0 | 1 | 0 | 1
CHLORAL (TRICHLOROACETALDEHYDE) |  | 23 | 0 | 0 | 0 | 0 | 0 | 0 | 0 | 0 | 0 | 1 | 0 | 1
CHLORAL HYDRATE |  | 23 | 3 | 4 | 0 | 0 | 0 | 0 | 3 | 0 | 0 | 1 | 0 | 0
CHLORAMINE |  | 23 | 1 | 1 | 1 | 0 | 0 | 0 | 0 | 0 | 0 | 1 | 0 | 1
CHLORANTHRAQUINONE |  | 23 | 0 | 0 | 0 | 0 | 0 | 0 | 0 | 0 | 0 | 1 | 0 | 1
CHLORBUTADIENE |  | 23 | 4 | 4 | 4 | 4 | 4 | 0 | 1 | 0 | 0 | 1 | 4 | 0
CHLORDANE |  | 23 | 4 | 2 | 2 | 0 | 0 | 0 | 1 | 0 | 0 | 1 | 0 | 1
CHLOREXTOL |  | 23 | 4 | 2 | 2 | 4 | 0 | 0 | 1 | 0 | 0 | 1 | 0 | 1
CHLORIC ACID |  | 23 | 1 | 0 | 0 | 4 | 0 | 0 | 0 | 0 | 0 | 1 | 0 | 1
CHLORINATED LIME |  | 23 | 2 | 2 | 0 | 4 | 0 | 0 | 1 | 0 | 0 | 1 | 0 | 0
CHLORINATED NAPHTHALENE |  | 23 | 0 | 0 | 0 | 0 | 0 | 0 | 0 | 0 | 0 | 1 | 0 | 1
CHLORINATED SALT BRINE |  | 23 | 4 | 4 | 4 | 4 | 0 | 0 | 1 | 0 | 0 | 1 | 0 | 1
CHLORINATED SOLVENTS |  | 23 | 4 | 4 | 4 | 4 | 0 | 0 | 1 | 0 | 0 | 1 | 0 | 1
CHLORINE (DRY) |  | 23 | 4 | 4 | 3 | 4 | 4 | 0 | 1 | 4 | 4 | 1 | 4 | 1
CHLORINE (WET) |  | 23 | 3 | 4 | 3 | 4 | 4 | 0 | 2 | 4 | 4 | 1 | 4 | 1
CHLORINE DIOXIDE |  | 23 | 3 | 4 | 4 | 4 | 0 | 0 | 1 | 0 | 0 | 1 | 4 | 1
CHLORINE TRIFLUORIDE |  | 23 | 4 | 4 | 4 | 4 | 4 | 0 | 4 | 0 | 0 | 1 | 4 | 1
CHLORINE WATER |  | 23 | 3 | 4 | 4 | 4 | 4 | 0 | 4 | 4 | 4 | 1 | 4 | 1
CHLORO (1-) METHYLPROPANE (2-) |  | 23 | 0 | 0 | 0 | 0 | 0 | 0 | 0 | 0 | 0 | 1 | 0 | 1
CHLORO (2-) METHYLBUTANE (2-) |  | 23 | 0 | 0 | 0 | 0 | 0 | 0 | 0 | 0 | 0 | 1 | 0 | 1
CHLORO OXYFLUORIDES |  | 23 | 0 | 0 | 0 | 0 | 0 | 0 | 0 | 0 | 0 | 1 | 0 | 1
CHLORO XYLENOLS |  | 23 | 0 | 0 | 0 | 0 | 0 | 0 | 0 | 0 | 0 | 1 | 0 | 1
CHLORO-,1-NITRO ETHANE, (1-) |  | 23 | 0 | 0 | 0 | 0 | 0 | 0 | 0 | 0 | 0 | 1 | 0 | 1
CHLOROACETALDEHYDE |  | 23 | 0 | 0 | 0 | 0 | 0 | 0 | 0 | 0 | 0 | 1 | 0 | 1
CHLOROACETIC ACID |  | 23 | 1 | 4 | 4 | 4 | 0 | 0 | 4 | 0 | 0 | 1 | 4 | 1
CHLOROACETONE |  | 23 | 1 | 4 | 4 | 4 | 4 | 0 | 4 | 0 | 0 | 1 | 4 | 1
CHLOROACETYL CHLORIDE |  | 23 | 0 | 0 | 0 | 0 | 0 | 0 | 0 | 0 | 0 | 1 | 0 | 1
CHLOROAMINO BENZOIC ACID |  | 23 | 0 | 0 | 0 | 0 | 0 | 0 | 0 | 0 | 0 | 1 | 0 | 1
CHLOROANILINE |  | 23 | 0 | 0 | 0 | 0 | 0 | 0 | 0 | 0 | 0 | 1 | 0 | 1
CHLOROBENZALDEHYDE |  | 23 | 0 | 0 | 0 | 0 | 0 | 0 | 0 | 0 | 0 | 1 | 0 | 1
CHLOROBENZENE |  | 23 | 4 | 4 | 4 | 4 | 4 | 0 | 1 | 0 | 0 | 1 | 4 | 1
CHLOROBENZENE CHLORIDE |  | 23 | 0 | 0 | 0 | 0 | 0 | 0 | 0 | 0 | 0 | 1 | 0 | 1
CHLOROBENZENE TRIFLUORIDE |  | 23 | 0 | 0 | 0 | 0 | 0 | 0 | 0 | 0 | 0 | 1 | 0 | 1
CHLOROBENZOCHLORIDE |  | 23 | 0 | 0 | 0 | 0 | 0 | 0 | 0 | 0 | 0 | 1 | 0 | 1
CHLOROBENZOTRIFLUORIDE |  | 23 | 0 | 0 | 0 | 0 | 0 | 0 | 0 | 0 | 0 | 1 | 0 | 1
CHLOROBROMO METHANE |  | 23 | 2 | 4 | 4 | 4 | 0 | 0 | 1 | 0 | 0 | 1 | 0 | 1
CHLOROBROMO PROPANE |  | 23 | 0 | 0 | 0 | 0 | 0 | 0 | 0 | 0 | 0 | 1 | 0 | 1
CHLOROBROMOMETHANE |  | 23 | 2 | 4 | 4 | 4 | 4 | 0 | 1 | 0 | 0 | 1 | 4 | 1
CHLOROBROMOPROPANE |  | 23 | 0 | 0 | 0 | 0 | 0 | 0 | 0 | 0 | 0 | 1 | 0 | 1
CHLOROBUTADIENE |  | 23 | 4 | 4 | 4 | 4 | 4 | 0 | 1 | 0 | 0 | 1 | 4 | 1
CHLOROBUTADIENE (CHLOROPRENE) |  | 23 | 0 | 0 | 0 | 0 | 0 | 0 | 0 | 0 | 0 | 1 | 0 | 1
CHLOROBUTANE |  | 23 | 0 | 0 | 0 | 0 | 0 | 0 | 0 | 0 | 0 | 1 | 0 | 1
CHLOROBUTANE (BUTYL CHLORIDE) |  | 23 | 0 | 0 | 0 | 0 | 0 | 0 | 0 | 0 | 0 | 1 | 0 | 1
CHLORODIFLUOROETHANE (FREON 142B) |  | 23 | 0 | 0 | 0 | 0 | 0 | 0 | 0 | 0 | 0 | 1 | 0 | 1
CHLORODIFLUOROMETHANE (FREON 22) |  | 23 | 1 | 4 | 0 | 4 | 0 | 0 | 4 | 0 | 0 | 1 | 0 | 1
CHLORODODECANE |  | 23 | 4 | 4 | 4 | 4 | 4 | 0 | 1 | 0 | 0 | 1 | 4 | 1
CHLOROETHANE |  | 23 | 0 | 0 | 0 | 0 | 0 | 0 | 0 | 0 | 0 | 1 | 0 | 1
CHLOROETHANE SULFONIC ACID |  | 23 | 0 | 0 | 0 | 0 | 0 | 0 | 0 | 0 | 0 | 1 | 0 | 1
CHLOROETHENE |  | 23 | 0 | 0 | 0 | 0 | 0 | 0 | 0 | 0 | 0 | 1 | 0 | 1
CHLOROETHYLBENZENE |  | 23 | 0 | 0 | 0 | 0 | 0 | 0 | 0 | 0 | 0 | 1 | 0 | 1
CHLOROFLUOROMETHANE (F-22) |  | 23 | 0 | 0 | 0 | 0 | 0 | 0 | 0 | 0 | 0 | 1 | 0 | 1
CHLOROFORM |  | 23 | 4 | 4 | 4 | 4 | 4 | 4 | 1 | 4 | 4 | 1 | 4 | 1
CHLOROHYDRIN |  | 23 | 0 | 0 | 0 | 0 | 0 | 0 | 0 | 0 | 0 | 1 | 0 | 1
CHLOROMETHANE |  | 23 | 0 | 0 | 0 | 0 | 0 | 0 | 0 | 0 | 0 | 1 | 0 | 1
CHLORONAPHTHALENE |  | 23 | 4 | 4 | 0 | 0 | 0 | 0 | 1 | 0 | 0 | 1 | 0 | 0
CHLORONITROBENZENE |  | 23 | 0 | 0 | 0 | 0 | 0 | 0 | 0 | 0 | 0 | 1 | 0 | 1
CHLORONITROETHANE |  | 23 | 4 | 4 | 4 | 4 | 4 | 0 | 4 | 0 | 0 | 3 | 4 | 1
CHLOROPENTAFLUOROETHANE (FREON 115) |  | 23 | 1 | 1 | 0 | 1 | 0 | 0 | 1 | 0 | 0 | 2 | 0 | 1
CHLOROPENTANE |  | 23 | 4 | 4 | 1 | 3 | 0 | 0 | 1 | 0 | 0 | 1 | 0 | 1
CHLOROPHENOL |  | 23 | 4 | 4 | 4 | 4 | 4 | 0 | 1 | 0 | 0 | 1 | 4 | 1
CHLOROPICRIN |  | 23 | 0 | 0 | 0 | 0 | 0 | 0 | 0 | 0 | 0 | 1 | 0 | 1
CHLOROPRENE |  | 23 | 4 | 4 | 4 | 4 | 0 | 0 | 1 | 0 | 0 | 1 | 0 | 1
CHLOROPROPANE |  | 23 | 0 | 0 | 0 | 0 | 0 | 0 | 0 | 0 | 0 | 1 | 0 | 1
CHLOROPROPENE |  | 23 | 0 | 0 | 0 | 0 | 0 | 0 | 0 | 0 | 0 | 1 | 0 | 1
CHLOROSILANES |  | 23 | 0 | 0 | 0 | 0 | 0 | 0 | 0 | 0 | 0 | 1 | 0 | 1
CHLOROSULFONIC ACID |  | 23 | 4 | 4 | 4 | 4 | 4 | 1 | 4 | 0 | 0 | 1 | 4 | 1
CHLOROTOLUENE |  | 23 | 4 | 4 | 4 | 4 | 4 | 0 | 1 | 0 | 0 | 1 | 4 | 1
CHLOROTOLUENE SULFONIC ACID |  | 23 | 4 | 4 | 4 | 4 | 0 | 0 | 4 | 0 | 0 | 1 | 0 | 1
CHLOROTOLUIDINE |  | 23 | 0 | 0 | 0 | 0 | 0 | 0 | 0 | 0 | 0 | 1 | 0 | 1
CHLOROTRIFLUORIDE |  | 23 | 4 | 4 | 4 | 4 | 0 | 0 | 4 | 0 | 0 | 4 | 0 | 1
CHLOROTRIFLUOROETHYLENE (CTFE) |  | 23 | 0 | 4 | 0 | 0 | 0 | 0 | 0 | 0 | 0 | 1 | 0 | 1
CHLOROTRIFLUOROMETHANE (FREON 13) |  | 23 | 1 | 1 | 1 | 4 | 0 | 0 | 3 | 0 | 0 | 1 | 0 | 1
CHLOROX (SODIUM HYPOCHLORITE NAOC1) |  | 23 | 2 | 2 | 2 | 4 | 2 | 0 | 1 | 0 | 0 | 1 | 4 | 1
CHLOROXYLENE |  | 23 | 0 | 0 | 0 | 0 | 0 | 0 | 0 | 0 | 0 | 1 | 0 | 1
CHLOROXYLOLS |  | 23 | 0 | 0 | 0 | 0 | 0 | 0 | 0 | 0 | 0 | 1 | 0 | 1
CHOLESTEROL |  | 23 | 0 | 0 | 0 | 0 | 0 | 0 | 0 | 0 | 0 | 1 | 0 | 1
CHROME ALUM |  | 23 | 0 | 0 | 0 | 0 | 0 | 0 | 0 | 0 | 0 | 1 | 0 | 1
CHROME PLATING SOLUTIONS |  | 23 | 2 | 4 | 4 | 4 | 3 | 0 | 1 | 4 | 4 | 1 | 4 | 1
CHROMIC ACID |  | 23 | 3 | 4 | 4 | 4 | 3 | 1 | 1 | 4 | 4 | 1 | 4 | 1
CHROMIC CHLORIDE |  | 23 | 0 | 0 | 0 | 0 | 0 | 0 | 0 | 0 | 0 | 1 | 0 | 1
CHROMIC FLUORIDES |  | 23 | 0 | 0 | 0 | 0 | 0 | 0 | 0 | 0 | 0 | 1 | 0 | 1
CHROMIC HYDROXIDE |  | 23 | 0 | 0 | 0 | 0 | 0 | 0 | 0 | 0 | 0 | 1 | 0 | 1
CHROMIC NITRATES |  | 23 | 0 | 0 | 0 | 0 | 0 | 0 | 0 | 0 | 0 | 1 | 0 | 1
CHROMIC OXIDE(DILUTED) |  | 23 | 2 | 4 | 4 | 4 | 0 | 0 | 1 | 0 | 0 | 1 | 0 | 1
CHROMIC PHOSPHATE |  | 23 | 0 | 0 | 0 | 0 | 0 | 0 | 0 | 0 | 0 | 1 | 0 | 1
CHROMIC SULFATE |  | 23 | 2 | 2 | 2 | 0 | 0 | 0 | 1 | 0 | 0 | 1 | 0 | 1
CHROMIUM POTASSIUM SULFATE |  | 23 | 0 | 0 | 0 | 0 | 0 | 0 | 0 | 0 | 0 | 1 | 0 | 1
CHROMIUM-POTASSIUM ALUM, AQ. SOL. |  | 50 | 1 | 1 | 1 | 4 | 1 | 0 | 1 | 0 | 0 | 1 | 0 | 0
CHROMYL CHLORIDES |  | 23 | 0 | 0 | 0 | 0 | 0 | 0 | 0 | 0 | 0 | 1 | 0 | 1
CHX-604 (HYDRAULIC FLUID) |  | 23 | 0 | 0 | 0 | 0 | 0 | 0 | 0 | 0 | 0 | 1 | 0 | 1
CICO H 3000 |  | 80 | 4 | 4 | 3 | 4 | 4 | 0 | 1 | 1 | 1 | 1 | 1 | 0
CINNAMIC ACID |  | 23 | 0 | 0 | 0 | 0 | 0 | 0 | 0 | 0 | 0 | 1 | 0 | 1
CINNAMIC ALCOHOL |  | 23 | 0 | 0 | 0 | 0 | 0 | 0 | 0 | 0 | 0 | 1 | 0 | 1
CINNAMIC ALDEHYDE |  | 23 | 0 | 0 | 0 | 0 | 0 | 0 | 0 | 0 | 0 | 1 | 0 | 1
CIRCO LIGHT PROCESS OIL |  | 23 | 0 | 0 | 0 | 0 | 0 | 0 | 0 | 0 | 0 | 1 | 0 | 1
CITIES XPA-1668 ATF |  | 23 | 0 | 0 | 0 | 0 | 0 | 0 | 0 | 0 | 0 | 1 | 0 | 1
CITRIC ACID |  | 23 | 1 | 1 | 1 | 3 | 1 | 1 | 1 | 1 | 3 | 1 | 1 | 1
CITY SERVICE 65, 120, 250 |  | 23 | 0 | 0 | 0 | 0 | 0 | 0 | 0 | 0 | 0 | 1 | 0 | 1
CITY SERVICE KOOL MOTOR OIL NO.140 |  | 23 | 0 | 0 | 0 | 0 | 0 | 0 | 0 | 0 | 0 | 1 | 0 | 1
CITY SERVICE PACEMAKER NO.2 |  | 23 | 0 | 0 | 0 | 0 | 0 | 0 | 0 | 0 | 0 | 1 | 0 | 1
COAL GAS |  | 23 | 1 | 4 | 4 | 4 | 0 | 0 | 1 | 0 | 0 | 1 | 3 | 0
COAL TAR |  | 23 | 0 | 0 | 0 | 0 | 0 | 0 | 0 | 0 | 0 | 1 | 0 | 1
COAL TAR (CREOSOTE) |  | 23 | 4 | 1 | 0 | 3 | 4 | 0 | 1 | 0 | 0 | 1 | 3 | 1
COBALT CHLORIDE |  | 23 | 1 | 1 | 1 | 3 | 3 | 0 | 1 | 1 | 3 | 1 | 0 | 1
COBALTOUS ACETATE |  | 23 | 0 | 0 | 0 | 0 | 0 | 0 | 0 | 0 | 0 | 1 | 0 | 1
COBALTOUS BROMIDE |  | 23 | 0 | 0 | 0 | 0 | 0 | 0 | 0 | 0 | 0 | 1 | 0 | 1
COBALTOUS LINOLEATE |  | 23 | 0 | 0 | 0 | 0 | 0 | 0 | 0 | 0 | 0 | 1 | 0 | 1
COBALTOUS NAPHTHENATE |  | 23 | 0 | 0 | 0 | 0 | 0 | 0 | 0 | 0 | 0 | 1 | 0 | 1
COBALTOUS SULFATE |  | 23 | 0 | 0 | 0 | 0 | 0 | 0 | 0 | 0 | 0 | 1 | 0 | 1
COCA-COLA |  |  | 1 | 3 | 3 | 0 | 1 | 0 | 4 | 0 | 0 | 1 | 0 | 0
COCONUT FATTY ACID |  | 80 | 4 | 1 | 1 | 3 | 1 | 0 | 1 | 1 | 1 | 1 | 0 | 0
COCONUT OIL |  | 23 | 3 | 1 | 1 | 2 | 1 | 0 | 1 | 1 | 1 | 1 | 2 | 1
COCONUT OIL |  | 80 | 3 | 1 | 1 | 3 | 1 | 0 | 1 | 1 | 1 | 1 | 2 | 0
COD LIVER OIL |  | 23 | 1 | 3 | 3 | 1 | 2 | 0 | 1 | 1 | 1 | 1 | 1 | 1
CODEINE |  | 23 | 0 | 0 | 0 | 0 | 0 | 0 | 0 | 0 | 0 | 1 | 0 | 1
COFFEE |  | 50 | 1 | 2 | 2 | 4 | 1 | 0 | 1 | 1 | 3 | 1 | 1 | 0
COKE OVEN GAS |  | 23 | 4 | 4 | 4 | 4 | 2 | 0 | 1 | 0 | 0 | 1 | 4 | 1
COLOPHONY |  | 23 | 1 | 0 | 0 | 0 | 0 | 0 | 0 | 0 | 0 | 0 | 0 | 0
COOLANOL |  | 23 | 4 | 1 | 1 | 4 | 0 | 0 | 1 | 0 | 0 | 1 | 0 | 1
COPPER ACETATE |  | 23 | 1 | 2 | 2 | 4 | 4 | 0 | 4 | 1 | 3 | 1 | 4 | 1
COPPER AMMONIUM ACETATE |  | 23 | 0 | 0 | 0 | 0 | 0 | 0 | 0 | 0 | 0 | 1 | 0 | 1
COPPER CARBONATE |  | 23 | 0 | 1 | 1 | 0 | 0 | 0 | 1 | 0 | 0 | 1 | 0 | 1
COPPER CHLORIDE |  | 23 | 1 | 1 | 1 | 3 | 1 | 0 | 1 | 1 | 3 | 1 | 1 | 1
COPPER CYANIDE |  | 23 | 1 | 1 | 1 | 1 | 1 | 0 | 1 | 0 | 0 | 1 | 1 | 1
COPPER GLUCONATE |  | 23 | 0 | 0 | 0 | 0 | 0 | 0 | 0 | 0 | 0 | 1 | 0 | 1
COPPER NAPHTHENATE |  | 23 | 0 | 0 | 0 | 0 | 0 | 0 | 0 | 0 | 0 | 1 | 0 | 1
COPPER NITRATE |  | 23 | 0 | 0 | 0 | 0 | 0 | 0 | 0 | 0 | 0 | 1 | 0 | 1
COPPER OXIDE |  | 23 | 0 | 0 | 0 | 0 | 0 | 0 | 0 | 0 | 0 | 1 | 0 | 1
COPPER SALT |  | 23 | 0 | 0 | 0 | 0 | 0 | 0 | 0 | 0 | 0 | 1 | 0 | 1
COPPER SALTS |  | 23 | 1 | 1 | 1 | 1 | 0 | 0 | 1 | 0 | 0 | 1 | 0 | 1
COPPER SULFATE |  | 23 | 1 | 1 | 1 | 3 | 1 | 0 | 1 | 1 | 1 | 1 | 2 | 1
COPPER SULFIDE |  | 23 | 0 | 1 | 0 | 0 | 0 | 0 | 1 | 0 | 0 | 1 | 0 | 0
CORN OIL |  | 23 | 3 | 1 | 1 | 1 | 1 | 0 | 1 | 0 | 0 | 1 | 1 | 1
CORN SYRUP |  | 23 | 0 | 0 | 0 | 0 | 0 | 0 | 0 | 0 | 0 | 1 | 0 | 1
COTTAGE CHEESE 60% |  | 50 | 1 | 1 | 1 | 3 | 1 | 0 | 1 | 0 | 0 | 1 | 0 | 0
COTTONSEED OIL |  | 23 | 2 | 1 | 1 | 1 | 3 | 1 | 1 | 1 | 1 | 1 | 1 | 1
CREAM 30% |  | 50 | 1 | 1 | 1 | 0 | 1 | 0 | 1 | 1 | 0 | 1 | 1 | 0
CREOSOLS |  | 23 | 4 | 4 | 4 | 4 | 4 | 0 | 1 | 0 | 0 | 1 | 4 | 0
CREOSOTE | 8001-58-9 | 23 | 0 | 0 | 0 | 0 | 0 | 0 | 0 | 0 | 0 | 1 | 0 | 1
CREOSOTE (COAL TAR) |  | 23 | 4 | 1 | 1 | 3 | 4 | 0 | 1 | 0 | 0 | 1 | 3 | 1
CREOSOTE (WOOD TAR) |  |  | 4 | 1 | 2 | 3 | 0 | 0 | 1 | 0 | 0 | 1 | 0 | 0
CREOSOTE OIL |  | 23 | 0 | 0 | 0 | 0 | 0 | 0 | 0 | 0 | 0 | 1 | 0 | 1
CRESOL (CRESYLIC ACID) |  |  | 4 | 4 | 2 | 4 | 0 | 0 | 1 | 0 | 0 | 1 | 0 | 0
CRESOL (METHYL PHENOL) | 1319-77-3 | 23 | 4 | 4 | 0 | 4 | 4 | 1 | 1 | 0 | 0 | 1 | 4 | 1
CRESOL (O-CRESOL) |  | 70 | 4 | 4 | 4 | 4 | 4 | 0 | 1 | 0 | 4 | 1 | 4 | 0
CRESYLIC ACID | 108-39-4 | 23 | 4 | 4 | 1 | 4 | 4 | 1 | 1 | 0 | 0 | 1 | 4 | 1
CROTONALDEHYDE | 4170-30-3 | 23 | 2 | 2 | 0 | 0 | 0 | 0 | 2 | 0 | 0 | 1 | 0 | 1
CROTONIC ACID | 3724-65-0 | 23 | 0 | 0 | 0 | 0 | 0 | 0 | 0 | 0 | 0 | 1 | 0 | 1
CRUDE OIL |  | 23 | 4 | 1 | 1 | 2 | 3 | 0 | 1 | 1 | 1 | 1 | 1 | 1
CRUDE OIL - AROMATIC BASE |  | 80 | 4 | 1 | 1 | 3 | 4 | 0 | 1 | 1 | 1 | 1 | 1 | 0
CRUDE OIL - PARAFFIN BASE |  | 80 | 4 | 1 | 1 | 3 | 4 | 0 | 1 | 1 | 1 | 1 | 1 | 0
CUMENE | 98-82-8 | 23 | 4 | 4 | 4 | 4 | 4 | 0 | 1 | 0 | 0 | 1 | 4 | 1
CUMENE HYDROPEROXIDE | 80-15-9 | 23 | 0 | 0 | 0 | 0 | 0 | 0 | 0 | 0 | 0 | 1 | 0 | 1
CUMINALDEHYDE (CUMALDEHYD) | 122-03-2 | 23 | 0 | 0 | 0 | 0 | 0 | 0 | 0 | 0 | 0 | 1 | 0 | 1
CUPRIC SULFATE |  | 23 | 0 | 0 | 0 | 0 | 0 | 0 | 0 | 0 | 0 | 1 | 0 | 1
CUTTING OIL |  | 23 | 4 | 1 | 1 | 1 | 0 | 0 | 1 | 0 | 0 | 1 | 0 | 1
CYANAMIDE | 420-04-2 | 23 | 0 | 0 | 0 | 0 | 0 | 0 | 0 | 0 | 0 | 1 | 0 | 1
CYANIDES |  | 23 | 0 | 0 | 0 | 0 | 0 | 0 | 0 | 0 | 0 | 1 | 0 | 1
CYANOACETIC ACID |  | 23 | 0 | 0 | 0 | 0 | 0 | 0 | 0 | 0 | 0 | 1 | 0 | 1
CYANOGEN CHLORIDE |  | 23 | 0 | 0 | 0 | 0 | 0 | 0 | 0 | 0 | 0 | 1 | 0 | 1
CYANOGEN GAS |  | 23 | 0 | 0 | 0 | 0 | 0 | 0 | 0 | 0 | 0 | 1 | 0 | 1
CYANOHYDRIN |  | 23 | 0 | 0 | 0 | 0 | 0 | 0 | 0 | 0 | 0 | 1 | 0 | 1
CYANURIC CHLORIDE |  | 23 | 0 | 0 | 0 | 0 | 0 | 0 | 0 | 0 | 0 | 1 | 0 | 1
CYCLOHEXANE |  | 23 | 4 | 1 | 1 | 1 | 4 | 2 | 1 | 1 | 1 | 1 | 1 | 1
CYCLOHEXANOL |  | 23 | 3 | 3 | 1 | 4 | 4 | 0 | 1 | 0 | 0 | 1 | 4 | 1
CYCLOHEXANONE |  | 23 | 2 | 4 | 4 | 4 | 4 | 2 | 4 | 1 | 1 | 1 | 4 | 1
CYCLOHEXENE |  | 23 | 0 | 0 | 0 | 0 | 0 | 0 | 0 | 0 | 0 | 1 | 0 | 1
CYCLOHEXYLAMINE |  | 23 | 0 | 0 | 0 | 0 | 0 | 0 | 0 | 0 | 0 | 1 | 0 | 1
CYCLOHEXYLAMINE CARBONATE |  | 23 | 0 | 0 | 0 | 0 | 0 | 0 | 0 | 0 | 0 | 1 | 0 | 1
CYCLOHEXYLAMINE LAURATE |  | 23 | 0 | 0 | 0 | 0 | 0 | 0 | 0 | 0 | 0 | 1 | 0 | 1
CYCLOPENTADIENE |  | 23 | 0 | 0 | 0 | 0 | 0 | 0 | 0 | 0 | 0 | 1 | 0 | 1
CYCLOPENTANE |  | 23 | 4 | 4 | 0 | 0 | 0 | 0 | 1 | 0 | 0 | 1 | 0 | 1
CYCLOPENTANONE |  | 23 | 0 | 0 | 0 | 0 | 0 | 0 | 0 | 0 | 0 | 1 | 0 | 1
CYCLOPOLYOLEFINS |  | 23 | 0 | 0 | 0 | 0 | 0 | 0 | 0 | 0 | 0 | 1 | 0 | 1
CYCLOPROPANE |  | 23 | 0 | 0 | 0 | 0 | 0 | 0 | 0 | 0 | 0 | 1 | 0 | 1
CYMENE | 99-87-6 | 23 | 4 | 4 | 4 | 4 | 0 | 0 | 1 | 0 | 0 | 1 | 0 | 1
D.P. 47 |  | 23 | 0 | 0 | 0 | 0 | 0 | 0 | 0 | 0 | 0 | 1 | 0 | 1
DBE (DIBASIC ESTERS) |  | 23 | 0 | 0 | 0 | 0 | 0 | 0 | 0 | 0 | 0 | 1 | 0 | 1
DC-200 SILICONE OIL |  | 23 | 0 | 0 | 0 | 0 | 0 | 0 | 0 | 0 | 0 | 1 | 0 | 1
DDT (DICHLORODIPHENYLTRICHLOROETHANE) |  | 23 | 0 | 0 | 0 | 0 | 0 | 0 | 0 | 0 | 0 | 1 | 0 | 1
DECALIN (DECAHYDRONAPHTALENE) | 91-17-8 | 23 | 4 | 4 | 4 | 4 | 4 | 0 | 1 | 1 | 1 | 1 | 0 | 0
DECANALE |  | 23 | 4 | 4 | 0 | 0 | 0 | 0 | 4 | 0 | 0 | 1 | 0 | 0
DECANE | 124-18-5 | 23 | 4 | 1 | 1 | 2 | 2 | 0 | 1 | 0 | 0 | 1 | 2 | 1
DECANOL (10-phenyl-1-decanol ) | 62607-69-6 | 23 | 0 | 1 | 0 | 0 | 0 | 0 | 2 | 0 | 0 | 1 | 0 | 1
DECYL ALCOHOL | 112-30-1 | 23 | 0 | 0 | 0 | 0 | 0 | 0 | 0 | 0 | 0 | 1 | 0 | 1
DEIONIZED WATER (UDPI) |  | 23 | 0 | 0 | 0 | 0 | 0 | 0 | 0 | 0 | 0 | 1 | 0 | 1
DENATURED ALCOHOL |  | 23 | 1 | 2 | 2 | 4 | 1 | 0 | 1 | 0 | 0 | 1 | 4 | 1
DETERGENT BLEACH SOLUTIONS (1%) |  | 23 | 0 | 0 | 0 | 0 | 0 | 0 | 0 | 0 | 0 | 1 | 0 | 1
DETERGENT SOLUTIONS |  | 23 | 1 | 1 | 1 | 4 | 1 | 0 | 1 | 0 | 0 | 1 | 4 | 1
DEUTERIUM | 07782-39-0 | 23 | 0 | 0 | 0 | 0 | 0 | 0 | 0 | 0 | 0 | 1 | 0 | 1
DEVELOPING FLUIDS |  | 23 | 2 | 1 | 1 | 0 | 1 | 0 | 1 | 0 | 0 | 1 | 0 | 1
DEXRON ATF |  | 23 | 0 | 0 | 0 | 0 | 0 | 0 | 0 | 0 | 0 | 1 | 0 | 1
DEXRON ATF (KENDALE) |  | 23 | 0 | 0 | 0 | 0 | 0 | 0 | 0 | 0 | 0 | 1 | 0 | 1
DEXRON ATF (QUAKER STATE) |  | 23 | 0 | 0 | 0 | 0 | 0 | 0 | 0 | 0 | 0 | 1 | 0 | 1
DEXRON ATF (TEXACO) |  | 23 | 0 | 0 | 0 | 0 | 0 | 0 | 0 | 0 | 0 | 1 | 0 | 1
DEXTRAN | 9004-54-0 | 23 | 0 | 0 | 0 | 0 | 0 | 0 | 0 | 0 | 0 | 1 | 0 | 1
DEXTRIN | 9004-53-9 | 23 | 1 | 1 | 1 | 1 | 1 | 0 | 1 | 1 | 1 | 1 | 1 | 1
DEXTRO LACTIC ACID | 50-21-5 | 23 | 0 | 0 | 0 | 0 | 0 | 0 | 0 | 0 | 0 | 1 | 0 | 1
DEXTROSE | 50-99-7 | 23 | 1 | 1 | 1 | 4 | 0 | 0 | 1 | 0 | 0 | 1 | 0 | 1
DI(2-ETHYLHEXYL) PHTHALATE | 117-81-7 | 23 | 0 | 0 | 0 | 0 | 0 | 0 | 0 | 0 | 0 | 1 | 0 | 1
DIACETONE ALCOHOL (DIACETOL) | 123-42-2 | 23 | 1 | 4 | 4 | 4 | 0 | 0 | 4 | 0 | 0 | 1 | 0 | 1
DIALLYL AMINE | 124-02-7 | 23 | 0 | 0 | 0 | 0 | 0 | 0 | 0 | 0 | 0 | 1 | 0 | 1
DIALLYL ETHER | 557-40-4 | 23 | 0 | 0 | 0 | 0 | 0 | 0 | 0 | 0 | 0 | 0 | 0 | 0
DIALLYL PHTHALATE (DAP) | 131-17-9 | 23 | 0 | 0 | 0 | 0 | 0 | 0 | 0 | 0 | 0 | 1 | 0 | 1
DIAMYLAMINE (ALLYLAMINE) | 107-11-9 | 23 | 0 | 0 | 0 | 0 | 0 | 0 | 0 | 0 | 0 | 1 | 0 | 1
DIAZINON | 333-41-5 | 23 | 4 | 3 | 0 | 0 | 0 | 0 | 2 | 0 | 0 | 1 | 0 | 1
DIAZOBICYCLOUNDECAN | ? | 23 | 0 | 0 | 0 | 0 | 0 | 0 | 0 | 0 | 0 | 1 | 0 | 1
DIBENZYL (SYM-DIPHENYLETHANE) | 103-29-7 | 23 | 0 | 0 | 0 | 0 | 0 | 0 | 0 | 0 | 0 | 1 | 0 | 1
DIBENZYL ETHER | 103-50-4 | 23 | 3 | 4 | 4 | 3 | 3 | 0 | 4 | 0 | 0 | 1 | 2 | 1
DIBENZYL KETONE (1,3-diphenylacetone) | 102-04-5 | 23 | 0 | 0 | 0 | 0 | 0 | 0 | 0 | 0 | 0 | 1 | 0 | 1
DIBENZYL SEBACATE | 140-24-9 | 23 | 2 | 4 | 4 | 2 | 4 | 0 | 2 | 0 | 0 | 1 | 0 | 1
DIBORANE | 19287-45-7 | 23 | 0 | 0 | 0 | 0 | 0 | 0 | 0 | 0 | 0 | 1 | 0 | 1
DIBROMOETHANE | 106-93-4 | 23 | 0 | 0 | 0 | 0 | 0 | 0 | 0 | 0 | 0 | 0 | 0 | 0
DIBROMOETHYLBENZENE (ALKAZENE) |  | 23 | 4 | 4 | 4 | 4 | 4 | 0 | 2 | 0 | 0 | 1 | 4 | 1
DIBROMOMETHANE | 74-95-3 | 23 | 0 | 0 | 0 | 0 | 0 | 0 | 0 | 0 | 0 | 1 | 0 | 1
DIBROMOPROPANE |  | 23 | 0 | 0 | 0 | 0 | 0 | 0 | 0 | 0 | 0 | 1 | 0 | 1
DIBROMOTETRAFLUOROETHANE (FREON 114B2) |  | 23 | 0 | 0 | 0 | 0 | 0 | 0 | 0 | 0 | 0 | 1 | 0 | 1
DIBUTYL AMINE |  | 23 | 3 | 4 | 4 | 4 | 3 | 0 | 4 | 0 | 0 | 1 | 4 | 1
DIBUTYL CELLOSOLVE® ADIPATE |  | 23 | 0 | 0 | 0 | 0 | 0 | 0 | 0 | 0 | 0 | 1 | 0 | 1
DIBUTYL ETHER |  | 23 | 3 | 4 | 4 | 2 | 4 | 0 | 3 | 0 | 0 | 1 | 2 | 1
DIBUTYL METHYLENEDITHIOGLYCOLATE |  | 23 | 0 | 0 | 0 | 0 | 0 | 0 | 0 | 0 | 0 | 1 | 0 | 1
DIBUTYL PHTHALATE (DBP) | 84-74-2 | 23 | 2 | 4 | 4 | 3 | 3 | 0 | 3 | 0 | 0 | 1 | 0 | 1
DIBUTYL SEBACATE (DBS) |  | 23 | 2 | 4 | 4 | 4 | 3 | 0 | 2 | 1 | 0 | 1 | 4 | 1
DIBUTYL THIOGLYCOLATE |  | 23 | 0 | 0 | 0 | 0 | 0 | 0 | 0 | 0 | 0 | 1 | 0 | 1
DIBUTYL THIOUREA |  | 23 | 0 | 0 | 0 | 0 | 0 | 0 | 0 | 0 | 0 | 1 | 0 | 1
DICAPRYL PHTHALATE |  | 23 | 0 | 0 | 0 | 0 | 0 | 0 | 0 | 0 | 0 | 1 | 0 | 1
DICHLOROACETIC ACID | 764-41-0 | 23 | 1 | 0 | 0 | 2 | 0 | 0 | 0 | 0 | 0 | 4 | 0 | 1
DICHLOROANILINE | 608-27-5 | 23 | 0 | 0 | 0 | 0 | 0 | 0 | 0 | 0 | 0 | 1 | 0 | 1
DICHLOROBENZENE |  | 23 | 4 | 4 | 4 | 4 | 4 | 0 | 2 | 3 | 1 | 1 | 4 | 0
DICHLOROBUTANE | 110-56-5 | 23 | 4 | 2 | 2 | 4 | 0 | 0 | 1 | 0 | 0 | 1 | 0 | 1
DICHLOROBUTENE | 764-41-0 | 23 | 0 | 0 | 0 | 0 | 0 | 0 | 0 | 0 | 0 | 1 | 0 | 1
DICHLORODIFLUOROMETHANE (FREON 12) |  | 23 | 2 | 1 | 1 | 2 | 0 | 0 | 2 | 0 | 0 | 1 | 0 | 1
DICHLORODIPHENYL DICHLOROETHANE (DDD) | 72-54-8 | 23 | 0 | 0 | 0 | 0 | 0 | 0 | 0 | 0 | 0 | 1 | 0 | 1
DICHLORODIPHENYLTRICHLOROETHANE (DDT) | 50-29-3 | 23 | 0 | 0 | 0 | 0 | 0 | 0 | 0 | 0 | 0 | 1 | 0 | 1
DICHLOROETHANE | 75-34-3 | 23 | 0 | 0 | 0 | 0 | 0 | 0 | 0 | 0 | 0 | 1 | 0 | 1
DICHLOROETHYLENE |  | 23 | 4 | 4 | 4 | 4 | 4 | 0 | 1 | 1 | 4 | 2 | 4 | 1
DICHLOROETHYLETHER |  | 23 | 1 | 0 | 0 | 4 | 0 | 0 | 0 | 0 | 0 | 0 | 0 | 0
DICHLOROFLUOROETHANE (F-141B) |  | 23 | 0 | 0 | 0 | 0 | 0 | 0 | 0 | 0 | 0 | 1 | 0 | 1
DICHLOROFLUOROMETHANE (FREON 21) |  | 23 | 2 | 4 | 4 | 4 | 0 | 0 | 4 | 0 | 0 | 4 | 0 | 1
DICHLOROHYDRIN |  | 23 | 0 | 0 | 0 | 0 | 0 | 0 | 0 | 0 | 0 | 1 | 0 | 1
DICHLOROISOPROPYL ETHER |  | 23 | 3 | 4 | 4 | 2 | 0 | 0 | 3 | 0 | 0 | 1 | 0 | 1
DICHLOROMETHANE | 75-09-2 | 23 | 0 | 0 | 0 | 0 | 0 | 0 | 0 | 0 | 0 | 1 | 0 | 1
DICHLOROMETHYL ACETATE |  | 23 | 4 | 4 | 4 | 4 | 4 | 0 | 4 | 0 | 0 | 1 | 4 | 0
DICHLOROPENTANE |  | 23 | 0 | 0 | 0 | 0 | 0 | 0 | 0 | 0 | 0 | 1 | 0 | 1
DICHLOROPHENOL (2, 4-) | 120-83-2 | 23 | 0 | 0 | 0 | 0 | 0 | 0 | 0 | 0 | 0 | 1 | 0 | 1
DICHLOROPHENOXYACETIC ACID |  | 23 | 0 | 0 | 0 | 0 | 0 | 0 | 0 | 0 | 0 | 1 | 0 | 1
DICHLOROPROPANE |  | 23 | 0 | 0 | 0 | 0 | 0 | 0 | 0 | 0 | 0 | 1 | 0 | 1
DICHLOROPROPENE |  | 23 | 0 | 0 | 0 | 0 | 0 | 0 | 0 | 0 | 0 | 1 | 0 | 1
DICHLOROSILANE |  | 23 | 0 | 0 | 0 | 0 | 0 | 0 | 0 | 0 | 0 | 1 | 0 | 1
DICHLOROTETRAFLUOROETHANE (FREON 114) |  | 23 | 2 | 1 | 2 | 1 | 0 | 0 | 1 | 0 | 0 | 2 | 0 | 1
DICHLOROTRIFLUOROETHANE (F-123) |  | 23 | 0 | 0 | 0 | 0 | 0 | 0 | 0 | 0 | 0 | 1 | 0 | 1
DICHLORPROP | 120-36-5 | 23 | 0 | 0 | 0 | 0 | 0 | 0 | 0 | 0 | 0 | 1 | 0 | 1
DICYCLOHEXYL AMMONIUM NITRATE |  | 23 | 0 | 0 | 0 | 0 | 0 | 0 | 0 | 0 | 0 | 1 | 0 | 1
DICYCLOHEXYLAMINE |  | 23 | 4 | 3 | 3 | 4 | 4 | 0 | 4 | 0 | 0 | 1 | 4 | 1
DICYCLOPENTADIENE |  | 23 | 0 | 0 | 0 | 0 | 0 | 0 | 0 | 0 | 0 | 1 | 0 | 1
DIELDRIN (HEOD) |  | 23 | 0 | 0 | 0 | 0 | 0 | 0 | 0 | 0 | 0 | 1 | 0 | 1
DIESEL OIL |  | 23 | 4 | 1 | 1 | 3 | 4 | 2 | 1 | 1 | 1 | 1 | 3 | 1
DIESTER LUBRICANT (MIL-L-7808) |  | 23 | 0 | 0 | 0 | 0 | 0 | 0 | 0 | 0 | 0 | 1 | 0 | 1
DIESTER SYNTHETIC LUBRICATING OILS |  | 23 | 0 | 0 | 0 | 0 | 0 | 0 | 0 | 0 | 0 | 1 | 0 | 1
DIETHANOLAMINE (DEA) | 111-42-2 | 23 | 1 | 0 | 0 | 2 | 0 | 0 | 0 | 0 | 0 | 0 | 0 | 1
DIETHYL BENZENE |  | 23 | 4 | 4 | 0 | 4 | 4 | 0 | 1 | 0 | 0 | 1 | 4 | 1
DIETHYL CARBONATE |  | 23 | 1 | 0 | 0 | 0 | 0 | 0 | 0 | 0 | 0 | 0 | 0 | 1
DIETHYL ETHER | 60-29-7 | 23 | 4 | 4 | 4 | 3 | 4 | 0 | 4 | 0 | 0 | 1 | 1 | 1
DIETHYL PHTHALATE | 84-66-2 | 23 | 1 | 0 | 0 | 4 | 0 | 0 | 0 | 0 | 0 | 3 | 0 | 1
DIETHYL SEBACATE |  | 23 | 2 | 2 | 3 | 4 | 2 | 0 | 2 | 0 | 0 | 1 | 4 | 1
DIETHYL SULFATE | 64-67-5 | 23 | 0 | 0 | 0 | 0 | 0 | 0 | 0 | 0 | 0 | 1 | 0 | 1
DIETHYLAMINE | 109-89-7 | 23 | 2 | 4 | 4 | 3 | 2 | 0 | 4 | 1 | 0 | 1 | 3 | 1
DIETHYLANILINE |  | 23 | 0 | 0 | 0 | 0 | 0 | 0 | 0 | 0 | 0 | 1 | 0 | 1
DIETHYLBENZENE | 135-01-3 | 23 | 1 | 0 | 2 | 4 | 0 | 0 | 0 | 0 | 0 | 1 | 0 | 1
DIETHYLENE GLYCOL | 111-46-6 | 23 | 1 | 1 | 1 | 4 | 3 | 0 | 1 | 0 | 0 | 1 | 4 | 1
DIETHYLENE GLYCOL BUTYL ETHER |  | 23 | 0 | 0 | 0 | 0 | 0 | 0 | 0 | 0 | 0 | 1 | 0 | 1
DIETHYLENE GLYCOL METHYL ETHER | 111-77-3 | 23 | 0 | 0 | 0 | 0 | 0 | 0 | 0 | 0 | 0 | 1 | 0 | 1
DIETHYLENETRIAMINE | 111-40-0 | 23 | 1 | 0 | 0 | 0 | 0 | 0 | 0 | 0 | 0 | 0 | 0 | 1
DIFLUOROBENZENE |  | 23 | 0 | 0 | 0 | 0 | 0 | 0 | 0 | 0 | 0 | 1 | 0 | 1
DIFLUORODIBROMOMETHANE |  | 23 | 1 | 4 | 4 | 4 | 0 | 0 | 0 | 0 | 0 | 0 | 0 | 1
DIFLUORODICHLOROMETHANE |  | 23 | 0 | 0 | 0 | 0 | 0 | 0 | 0 | 0 | 0 | 1 | 0 | 1
DIFLUOROETHANE (FREON 152A) |  | 23 | 0 | 0 | 0 | 0 | 0 | 0 | 0 | 0 | 0 | 1 | 0 | 1
DIFLUOROETHYLENE | 75-38-7 | 23 | 0 | 0 | 0 | 0 | 0 | 0 | 0 | 0 | 0 | 1 | 0 | 1
DIFLUOROMETHANE |  | 23 | 0 | 0 | 0 | 0 | 0 | 0 | 0 | 0 | 0 | 1 | 0 | 1
DIFLUOROMONOCHLOROETHANE |  | 23 | 0 | 0 | 0 | 0 | 0 | 0 | 0 | 0 | 0 | 1 | 0 | 1
DIGLYCOL CHLOROFORMATE |  | 23 | 0 | 0 | 0 | 0 | 0 | 0 | 0 | 0 | 0 | 1 | 0 | 1
DIGLYCOLIC ACID, AQ. SOL. |  | 50 | 1 | 3 | 3 | 4 | 0 | 0 | 1 | 0 | 3 | 1 | 4 | 1
DIHYDROXYDIPHENYL SULFONE |  | 23 | 0 | 0 | 0 | 0 | 0 | 0 | 0 | 0 | 0 | 1 | 0 | 1
DIISOBUTYL KETONE | 108-83-8 | 23 | 1 | 4 | 4 | 4 | 4 | 0 | 4 | 0 | 0 | 4 | 4 | 1
DIISOBUTYLCARBINOL |  | 23 | 0 | 0 | 0 | 0 | 0 | 0 | 0 | 0 | 0 | 1 | 0 | 1
DIISOBUTYLENE |  | 23 | 4 | 4 | 3 | 4 | 4 | 0 | 1 | 0 | 0 | 1 | 4 | 1
DIISODECYLADIPATE (DIDA) |  | 23 | 1 | 0 | 0 | 4 | 0 | 0 | 0 | 0 | 0 | 3 | 0 | 0
DIISODECYLPHTALATE |  | 23 | 1 | 0 | 0 | 4 | 0 | 0 | 0 | 0 | 0 | 3 | 0 | 0
DIISOOCTYL ADIPATE (DIOA) |  | 23 | 1 | 0 | 0 | 4 | 0 | 0 | 0 | 0 | 0 | 3 | 0 | 0
DIISOOCTYL PHTALATE (DIOP) |  | 23 | 1 | 0 | 0 | 4 | 0 | 0 | 0 | 0 | 0 | 3 | 0 | 0
DIISOOCTYL SEBACATE (DISO) | 27554-26-3 | 23 | 1 | 4 | 3 | 4 | 0 | 0 | 4 | 0 | 0 | 2 | 0 | 1
DIISOPROPYL AMINE |  | 23 | 0 | 0 | 0 | 2 | 0 | 0 | 0 | 0 | 0 | 0 | 0 | 0
DIISOPROPYL BENZENE |  | 23 | 1 | 4 | 2 | 4 | 0 | 0 | 4 | 0 | 0 | 1 | 0 | 1
DIISOPROPYL ETHER (DIPE) | 108-20-3 | 23 | 0 | 0 | 0 | 0 | 0 | 0 | 0 | 0 | 0 | 1 | 0 | 1
DIISOPROPYL KETONE |  | 23 | 1 | 4 | 4 | 4 | 4 | 0 | 4 | 0 | 0 | 1 | 4 | 1
DIISOPROPYLIDENE ACETONE (PHORONE) |  | 23 | 3 | 4 | 0 | 4 | 4 | 0 | 4 | 0 | 0 | 1 | 4 | 1
DIKETENE |  | 23 | 0 | 0 | 0 | 0 | 0 | 0 | 0 | 0 | 0 | 1 | 0 | 1
DIMETHYL ACETAMIDE (DMAC) | 127-19-5 | 23 | 0 | 0 | 0 | 0 | 0 | 0 | 0 | 0 | 0 | 1 | 0 | 1
DIMETHYL AMINE (DMA) | 124-40-3 | 23 | 3 | 4 | 4 | 4 | 4 | 0 | 4 | 1 | 0 | 1 | 4 | 0
DIMETHYL ANILINE | 121-69-7 | 23 | 2 | 4 | 4 | 4 | 4 | 0 | 4 | 0 | 0 | 1 | 4 | 0
DIMETHYL BUTANE |  | n.a. | 4 | 1 | 1 | 0 | 4 | 0 | 1 | 0 | 0 | 1 | 0 | 0
DIMETHYL DISULFIDE (DMDS) | 624-92-0 | 23 | 0 | 0 | 0 | 0 | 0 | 0 | 0 | 0 | 0 | 1 | 0 | 1
DIMETHYL ETHER |  | 23 | 1 | 4 | 4 | 4 | 4 | 0 | 4 | 1 | 0 | 1 | 4 | 1
DIMETHYL FORMALDEHYDE |  | 23 | 0 | 0 | 0 | 0 | 0 | 0 | 0 | 0 | 0 | 1 | 0 | 1
DIMETHYL FORMAMIDE (DMF) | 68-12-2 | 23 | 2 | 4 | 4 | 4 | 3 | 0 | 4 | 1 | 1 | 1 | 4 | 1
DIMETHYL HEPTANOL |  | 23 | 0 | 0 | 0 | 0 | 0 | 0 | 0 | 0 | 0 | 1 | 0 | 1
DIMETHYL HYDRAZINE |  | 23 | 1 | 3 | 3 | 4 | 4 | 0 | 4 | 0 | 0 | 1 | 4 | 1
DIMETHYL PHENOL |  | 23 | 0 | 0 | 0 | 0 | 0 | 0 | 0 | 0 | 0 | 1 | 0 | 1
DIMETHYL PHENYL CARBINOL |  | 23 | 0 | 0 | 0 | 0 | 0 | 0 | 0 | 0 | 0 | 1 | 0 | 1
DIMETHYL PHENYL METHANOL |  | 23 | 0 | 0 | 0 | 0 | 0 | 0 | 0 | 0 | 0 | 1 | 0 | 1
DIMETHYL PHTHALATE | 131-11-3 | 23 | 2 | 4 | 4 | 4 | 4 | 0 | 2 | 0 | 0 | 1 | 4 | 1
DIMETHYL SULFATE | 77-78-1 | 23 | 0 | 0 | 0 | 4 | 0 | 0 | 0 | 0 | 0 | 2 | 0 | 0
DIMETHYL SULFIDE | 75-18-3 | 23 | 0 | 0 | 0 | 4 | 0 | 0 | 0 | 0 | 0 | 0 | 0 | 0
DIMETHYL SULFOXIDE (DMSO) | 67-68-5 | 23 | 0 | 0 | 0 | 0 | 0 | 0 | 0 | 0 | 0 | 1 | 0 | 1
DIMETHYL TEREPHTHALATE (DMT) |  | 23 | 0 | 0 | 0 | 0 | 0 | 0 | 0 | 0 | 0 | 1 | 0 | 1
DINITROBENZENE (DNB) | 25154-54-5 | 23 | 0 | 0 | 0 | 0 | 0 | 0 | 0 | 0 | 0 | 1 | 0 | 1
DINITROCHLOROBENZENE | 97-00-7 | 23 | 0 | 0 | 0 | 0 | 0 | 0 | 0 | 0 | 0 | 1 | 0 | 1
DINITROGEN TETROXIDE | 10544-72-6 | 23 | 3 | 4 | 4 | 4 | 0 | 0 | 4 | 0 | 0 | 1 | 0 | 1
DINITROTOLUENE (DNT) | 25321-14-6 | 23 | 4 | 4 | 4 | 4 | 0 | 0 | 3 | 0 | 0 | 1 | 0 | 1
DIOCTYL PHTHALATE (DOP) | 117-81-7 | 23 | 1 | 4 | 4 | 3 | 4 | 0 | 1 | 1 | 1 | 1 | 4 | 0
DIOCTYL SEBACATE (DOS) |  | 23 | 2 | 4 | 4 | 2 | 4 | 0 | 2 | 0 | 0 | 1 | 4 | 0
DIOCTYL SEBECATE |  | 23 | 2 | 4 | 4 | 2 | 3 | 1 | 2 | 0 | 0 | 1 | 2 | 1
DIOCTYLAMINE |  | 23 | 0 | 0 | 0 | 0 | 0 | 0 | 0 | 0 | 0 | 1 | 0 | 1
DIOXANE |  | 23 | 2 | 4 | 3 | 4 | 4 | 4 | 4 | 1 | 1 | 1 | 4 | 1
DIOXOLANE |  | 23 | 2 | 4 | 4 | 4 | 4 | 0 | 4 | 0 | 0 | 1 | 4 | 1
DIPE (DIISOPROPYL ETHER) |  | 23 | 0 | 0 | 0 | 0 | 0 | 0 | 0 | 0 | 0 | 1 | 0 | 1
DIPENTENE |  | 23 | 4 | 2 | 2 | 4 | 4 | 0 | 1 | 0 | 0 | 1 | 4 | 1
DIPHENYL |  | 23 | 0 | 0 | 0 | 0 | 0 | 0 | 0 | 0 | 0 | 1 | 0 | 1
DIPHENYL (BIPHENOL) |  | 23 | 0 | 0 | 0 | 0 | 0 | 0 | 0 | 0 | 0 | 1 | 0 | 1
DIPHENYL (BIPHENYL) (PHENYLBENZENE) |  | 23 | 4 | 4 | 4 | 4 | 4 | 2 | 1 | 0 | 0 | 1 | 4 | 1
DIPHENYL ETHER (DIPHENYL OXIDE) | 101-84-8 | 23 | 4 | 4 | 4 | 4 | 4 | 0 | 1 | 1 | 1 | 1 | 4 | 1
DIPHENYL PROPANE | 75-18-3 | 23 | 0 | 0 | 0 | 0 | 0 | 0 | 0 | 0 | 0 | 1 | 0 | 1
DIPHENYLAMINE (DPA) | 122-39-4 | 23 | 0 | 0 | 0 | 0 | 0 | 0 | 0 | 0 | 0 | 1 | 0 | 1
DIPHENYLENE OXIDE (DIBENZOFURAN) | 132-64-9 | 23 | 0 | 0 | 0 | 0 | 0 | 0 | 0 | 0 | 0 | 1 | 0 | 1
DIPHENYLPROPANE |  | 23 | 0 | 0 | 0 | 0 | 0 | 0 | 0 | 0 | 0 | 1 | 0 | 1
DIPROPYL AMINE |  | 23 | 1 | 0 | 0 | 2 | 0 | 0 | 0 | 0 | 0 | 0 | 0 | 0
DIPROPYLEN GLYCOL |  | 23 | 1 | 0 | 0 | 1 | 0 | 0 | 0 | 0 | 0 | 1 | 0 | 0
DISILANE | 1590-87-0 | 23 | 0 | 0 | 0 | 0 | 0 | 0 | 0 | 0 | 0 | 1 | 0 | 1
DI-TERT-BUTYL PEROXIDE |  | 23 | 0 | 0 | 0 | 0 | 0 | 0 | 0 | 0 | 0 | 1 | 0 | 1
DIVINYLBENZOL (DVB) | 1321-74-0 | 23 | 4 | 4 | 0 | 3 | 0 | 0 | 2 | 0 | 0 | 1 | 0 | 1
DODECYL ALCOHOL |  | 23 | 1 | 1 | 1 | 4 | 0 | 0 | 1 | 0 | 0 | 1 | 0 | 1
DODECYLBENZENE |  | 23 | 0 | 0 | 0 | 0 | 0 | 0 | 0 | 0 | 0 | 1 | 0 | 1
DOW CHEMICAL 50-4, ET588 |  | 23 | 0 | 0 | 0 | 0 | 0 | 0 | 0 | 0 | 0 | 1 | 0 | 1
DOW CORNING 1208, 4050, 6620, F-60, XF-60 |  | 23 | 0 | 0 | 0 | 0 | 0 | 0 | 0 | 0 | 0 | 1 | 0 | 1
DOW CORNING 3, 4, 11 |  | 23 | 0 | 0 | 0 | 0 | 0 | 0 | 0 | 0 | 0 | 1 | 0 | 1
DOW CORNING 5, 33, 44, 200, 220, 510, 550, 705, 710 |  | 23 | 0 | 0 | 0 | 0 | 0 | 0 | 0 | 0 | 0 | 1 | 0 | 1
DOW CORNING 55 |  | 23 | 0 | 0 | 0 | 0 | 0 | 0 | 0 | 0 | 0 | 1 | 0 | 1
DOW CORNING 550 E |  | 80 | 4 | 4 | 4 | 4 | 4 | 0 | 1 | 1 | 1 | 1 | 1 | 0
DOW CORNING F-61 |  | 23 | 0 | 0 | 0 | 0 | 0 | 0 | 0 | 0 | 0 | 1 | 0 | 1
DOW GUARD |  | 23 | 0 | 0 | 0 | 0 | 0 | 0 | 0 | 0 | 0 | 1 | 0 | 1
DOWANOL® P MIX |  | 23 | 0 | 0 | 0 | 0 | 0 | 0 | 0 | 0 | 0 | 1 | 0 | 1
DOWTHERM 209 |  | 23 | 0 | 0 | 0 | 0 | 0 | 0 | 0 | 0 | 0 | 1 | 0 | 1
DOWTHERM 209/WATER (54%/46%) |  | 23 | 0 | 0 | 0 | 0 | 0 | 0 | 0 | 0 | 0 | 1 | 0 | 1
DOWTHERM OIL |  | 23 | 4 | 4 | 4 | 3 | 3 | 0 | 1 | 0 | 0 | 1 | 3 | 1
DRINKING WATER |  | 23 | 0 | 0 | 0 | 0 | 0 | 0 | 0 | 0 | 0 | 1 | 0 | 1
DRY CLEANING FLUIDS |  | 23 | 4 | 3 | 3 | 4 | 4 | 0 | 1 | 0 | 0 | 1 | 4 | 1
DTE LIGHT OIL |  | 23 | 4 | 1 | 1 | 2 | 0 | 0 | 1 | 0 | 0 | 1 | 0 | 1
DURAD EHB |  | 23 | 0 | 0 | 0 | 0 | 0 | 0 | 0 | 0 | 0 | 1 | 0 | 1
DV-4079 |  | 23 | 0 | 0 | 0 | 0 | 0 | 0 | 0 | 0 | 0 | 1 | 0 | 1
DYMEL® 142 |  | 23 | 0 | 0 | 0 | 0 | 0 | 0 | 0 | 0 | 0 | 1 | 0 | 1
DYMEL® 152 |  | 23 | 0 | 0 | 0 | 0 | 0 | 0 | 0 | 0 | 0 | 1 | 0 | 1
DYMEL® 22 |  | 23 | 0 | 0 | 0 | 0 | 0 | 0 | 0 | 0 | 0 | 1 | 0 | 1
DYMEL® A |  | 23 | 0 | 0 | 0 | 0 | 0 | 0 | 0 | 0 | 0 | 1 | 0 | 1
EKC265™ |  | 23 | 0 | 0 | 0 | 0 | 0 | 0 | 0 | 0 | 0 | 1 | 0 | 1
EKC4000PCT ™ |  | 23 | 0 | 0 | 0 | 0 | 0 | 0 | 0 | 0 | 0 | 1 | 0 | 1
EKC830 ™ |  | 23 | 0 | 0 | 0 | 0 | 0 | 0 | 0 | 0 | 0 | 1 | 0 | 1
ELCO 28 EP LUBRICANT |  | 23 | 0 | 0 | 0 | 0 | 0 | 0 | 0 | 0 | 0 | 1 | 0 | 1
ELCO L-14374 |  | 23 | 0 | 0 | 0 | 0 | 0 | 0 | 0 | 0 | 0 | 1 | 0 | 1
ELCO M2C-105A |  | 23 | 0 | 0 | 0 | 0 | 0 | 0 | 0 | 0 | 0 | 1 | 0 | 1
ELCO M2C-108A |  | 23 | 0 | 0 | 0 | 0 | 0 | 0 | 0 | 0 | 0 | 1 | 0 | 1
ELCO M2C-111A |  | 23 | 0 | 0 | 0 | 0 | 0 | 0 | 0 | 0 | 0 | 1 | 0 | 1
ELCO M2C-119A |  | 23 | 0 | 0 | 0 | 0 | 0 | 0 | 0 | 0 | 0 | 1 | 0 | 1
ELECTROPLATING BATH (CHROME) |  | n.a. | 1 | 0 | 0 | 0 | 4 | 0 | 1 | 4 | 4 | 1 | 0 | 0
ELECTROPLATING BATH (NOT CHROME) |  | n.a. | 1 | 1 | 0 | 0 | 4 | 0 | 1 | 4 | 4 | 1 | 0 | 0
EPICHLOROHYDRIN |  | 23 | 2 | 4 | 4 | 4 | 4 | 0 | 4 | 0 | 0 | 1 | 4 | 1
EPOXY RESINS |  | 23 | 1 | 3 | 0 | 0 | 0 | 0 | 4 | 0 | 0 | 1 | 0 | 1
ERIFON HD 856 |  | 140 | 2 | 1 | 1 | 4 | 2 | 0 | 3 | 1 | 3 | 1 | 1 | 0
ERUCIC ACID |  | 23 | 0 | 0 | 0 | 0 | 0 | 0 | 0 | 0 | 0 | 1 | 0 | 1
ESAM-6 FLUID |  | 23 | 0 | 0 | 0 | 0 | 0 | 0 | 0 | 0 | 0 | 1 | 0 | 1
ESSO 20W50 OIL |  | 23 | 0 | 0 | 0 | 0 | 0 | 0 | 0 | 0 | 0 | 1 | 0 | 1
ESSO AVIATION NO.100 OIL |  | 23 | 0 | 0 | 0 | 0 | 0 | 0 | 0 | 0 | 0 | 1 | 0 | 1
ESSO CAZAR K1(MINERAL-GREASE) |  | 80 | 4 | 1 | 1 | 1 | 4 | 0 | 1 | 1 | 1 | 1 | 1 | 0
ESSO ESSTIC 42, 43 |  | 23 | 4 | 1 | 1 | 3 | 4 | 0 | 1 | 1 | 1 | 1 | 1 | 0
ESSO FUEL 208 |  | 23 | 4 | 1 | 1 | 4 | 4 | 0 | 1 | 0 | 0 | 1 | 0 | 0
ESSO GOLDEN GASOLINE |  | 23 | 0 | 0 | 0 | 0 | 0 | 0 | 0 | 0 | 0 | 1 | 0 | 1
ESSO MOTOR OIL |  | 23 | 0 | 0 | 0 | 0 | 0 | 0 | 0 | 0 | 0 | 1 | 0 | 1
ESSO NUTO H 22 |  | 80 | 4 | 1 | 1 | 1 | 4 | 0 | 1 | 1 | 1 | 1 | 1 | 0
ESSO NUTO H 68 |  | 80 | 4 | 1 | 1 | 1 | 3 | 0 | 1 | 1 | 1 | 1 | 1 | 0
ESSO SPINESSO 10 |  | 80 | 4 | 1 | 1 | 1 | 4 | 0 | 1 | 1 | 1 | 1 | 1 | 0
ESSO THERMALOIL T |  | 200 | 4 | 4 | 4 | 4 | 4 | 0 | 1 | 4 | 4 | 1 | 4 | 0
ESSO TRANSMISSION FLUID, TYPE A |  | 23 | 0 | 0 | 0 | 0 | 0 | 0 | 0 | 0 | 0 | 1 | 0 | 1
ESSO WS812 (MIL-L-7808A) |  | 23 | 0 | 0 | 0 | 0 | 0 | 0 | 0 | 0 | 0 | 1 | 0 | 1
ESSO XP90-EP LUBRICANT |  | 23 | 0 | 0 | 0 | 0 | 0 | 0 | 0 | 0 | 0 | 1 | 0 | 1
ESSTIC 42, 43 |  | 23 | 0 | 0 | 0 | 0 | 0 | 0 | 0 | 0 | 0 | 1 | 0 | 1
ETBE (ETHYL TERT-BUTYL ETHER) |  | 23 | 0 | 0 | 0 | 0 | 0 | 0 | 0 | 0 | 0 | 1 | 0 | 1
ETHANE |  | 23 | 4 | 1 | 1 | 3 | 4 | 0 | 1 | 1 | 1 | 1 | 3 | 1
ETHANETHIOL |  | 23 | 0 | 0 | 0 | 0 | 0 | 0 | 0 | 0 | 0 | 1 | 0 | 1
ETHANOL |  | 23 | 1 | 2 | 1 | 4 | 4 | 1 | 3 | 1 | 2 | 1 | 4 | 1
ETHANOLAMINE |  | 23 | 2 | 3 | 3 | 3 | 3 | 1 | 4 | 0 | 0 | 1 | 3 | 1
ETHER |  | 23 | 3 | 3 | 3 | 3 | 4 | 0 | 3 | 0 | 0 | 1 | 3 | 0
ETHOXYETHYL ACETATE (EGMEEA) |  | 23 | 0 | 0 | 0 | 0 | 0 | 0 | 0 | 0 | 0 | 1 | 0 | 1
ETHY CHLOROFORMATE |  | 23 | 2 | 4 | 0 | 4 | 4 | 0 | 4 | 0 | 0 | 1 | 4 | 1
ETHYL ACETATE | 141-78-6 | 23 | 2 | 4 | 4 | 4 | 2 | 4 | 4 | 1 | 1 | 1 | 4 | 1
ETHYL ACETOACETATE |  | 23 | 2 | 4 | 0 | 4 | 2 | 0 | 4 | 0 | 0 | 1 | 4 | 1
ETHYL ACRYLATE |  | 23 | 2 | 4 | 4 | 4 | 2 | 0 | 4 | 1 | 1 | 1 | 4 | 1
ETHYL ACRYLIC ACID |  | 23 | 1 | 4 | 4 | 4 | 0 | 0 | 0 | 0 | 0 | 0 | 0 | 1
ETHYL ALUMINUM DICHLORIDE |  | 23 | 1 | 0 | 0 | 4 | 0 | 0 | 0 | 0 | 0 | 2 | 0 | 1
ETHYL AMINE |  | 23 | 1 | 0 | 0 | 3 | 0 | 0 | 0 | 0 | 0 | 4 | 0 | 1
ETHYL BENZENE |  | 23 | 4 | 4 | 4 | 4 | 4 | 2 | 1 | 0 | 0 | 1 | 4 | 1
ETHYL BENZOATE |  | 23 | 4 | 4 | 4 | 4 | 4 | 3 | 1 | 0 | 0 | 1 | 4 | 0
ETHYL BROMIDE |  | 23 | 4 | 2 | 2 | 3 | 0 | 0 | 1 | 0 | 0 | 1 | 0 | 0
ETHYL BUTYL ACETATE |  | 23 | 1 | 0 | 0 | 4 | 0 | 0 | 0 | 0 | 0 | 4 | 0 | 0
ETHYL BUTYL ALOCOHOL |  | 23 | 1 | 4 | 1 | 1 | 0 | 0 | 0 | 0 | 0 | 1 | 0 | 0
ETHYL BUTYL KETONE |  | 23 | 1 | 0 | 0 | 4 | 0 | 0 | 0 | 0 | 0 | 4 | 0 | 0
ETHYL BUTYRALDEHYD |  | 23 | 1 | 0 | 0 | 4 | 0 | 0 | 0 | 0 | 0 | 4 | 0 | 0
ETHYL BUTYRATE |  | 23 | 0 | 0 | 0 | 0 | 0 | 0 | 0 | 0 | 0 | 1 | 0 | 1
ETHYL CELLOSOLVE |  | 23 | 4 | 4 | 4 | 4 | 4 | 0 | 4 | 0 | 0 | 1 | 4 | 1
ETHYL CELLULOSE |  | 23 | 2 | 4 | 4 | 2 | 3 | 0 | 4 | 0 | 0 | 1 | 2 | 1
ETHYL CHLORIDE |  | 23 | 3 | 1 | 0 | 2 | 4 | 0 | 1 | 1 | 1 | 1 | 2 | 1
ETHYL CHLOROCARBONATE |  | 23 | 4 | 4 | 4 | 4 | 4 | 0 | 1 | 0 | 0 | 1 | 4 | 1
ETHYL CHLOROFORMATE |  | 23 | 4 | 4 | 0 | 4 | 0 | 0 | 1 | 0 | 0 | 1 | 0 | 1
ETHYL CYANIDE |  | 23 | 0 | 0 | 0 | 0 | 0 | 0 | 0 | 0 | 0 | 1 | 0 | 1
ETHYL CYCLOPENTANE |  | 23 | 4 | 1 | 1 | 1 | 0 | 0 | 1 | 0 | 0 | 1 | 0 | 1
ETHYL ETHER |  | 23 | 4 | 4 | 4 | 3 | 4 | 0 | 4 | 1 | 1 | 1 | 3 | 1
ETHYL FORMATE |  | 23 | 2 | 4 | 4 | 4 | 0 | 0 | 1 | 0 | 0 | 1 | 0 | 1
ETHYL FORMIC ESTER |  | 23 | 3 | 4 | 4 | 4 | 4 | 0 | 4 | 0 | 0 | 1 | 0 | 0
ETHYL HEXANOL |  | 23 | 1 | 1 | 1 | 4 | 3 | 0 | 1 | 0 | 0 | 1 | 4 | 1
ETHYL HEXYL ACETATE |  | 23 | 1 | 0 | 0 | 4 | 0 | 0 | 0 | 0 | 0 | 4 | 0 | 0
ETHYL HEXYL ACRYLATE |  | 23 | 0 | 0 | 0 | 0 | 0 | 0 | 0 | 0 | 0 | 1 | 0 | 1
ETHYL HEXYL ALOCOHOL |  | 23 | 1 | 2 | 0 | 4 | 0 | 0 | 1 | 0 | 0 | 1 | 0 | 0
ETHYL IODIDE |  | 23 | 0 | 0 | 0 | 4 | 0 | 0 | 0 | 0 | 0 | 2 | 0 | 0
ETHYL ISOVALERATE |  | 23 | 0 | 0 | 0 | 0 | 0 | 0 | 0 | 0 | 0 | 1 | 0 | 1
ETHYL LACTATE |  | 23 | 0 | 0 | 0 | 0 | 0 | 0 | 0 | 0 | 0 | 1 | 0 | 1
ETHYL MERCAPTAN |  | 23 | 3 | 4 | 4 | 1 | 3 | 0 | 2 | 0 | 0 | 1 | 1 | 1
ETHYL MORPHOLINE |  | 23 | 0 | 0 | 0 | 0 | 0 | 0 | 0 | 0 | 0 | 1 | 0 | 1
ETHYL MORPHOLINESTANNOUS OCTOTATE (50/50 MIXTURE) |  | 23 | 0 | 0 | 0 | 0 | 0 | 0 | 0 | 0 | 0 | 1 | 0 | 1
ETHYL NITRITE |  | 23 | 0 | 0 | 0 | 0 | 0 | 0 | 0 | 0 | 0 | 1 | 0 | 1
ETHYL OXALATE |  | 23 | 1 | 4 | 4 | 1 | 4 | 0 | 1 | 0 | 0 | 1 | 1 | 1
ETHYL PENTACHLOROBENZENE |  | 23 | 4 | 4 | 4 | 4 | 4 | 0 | 1 | 0 | 0 | 1 | 4 | 1
ETHYL PYRIDINE |  | 23 | 0 | 0 | 0 | 0 | 0 | 0 | 0 | 0 | 0 | 1 | 0 | 1
ETHYL SILICATE |  | 23 | 1 | 1 | 1 | 4 | 0 | 0 | 1 | 0 | 0 | 1 | 0 | 1
ETHYL STEARATE |  | 23 | 0 | 0 | 0 | 0 | 0 | 0 | 0 | 0 | 0 | 1 | 0 | 1
ETHYL SULFATE |  | 23 | 1 | 4 | 0 | 0 | 0 | 0 | 2 | 0 | 0 | 1 | 0 | 0
ETHYL SULFIDE |  | 23 | 0 | 0 | 0 | 0 | 0 | 0 | 0 | 0 | 0 | 1 | 0 | 1
ETHYL SULFURIC ACID |  | 23 | 0 | 0 | 0 | 0 | 0 | 0 | 0 | 0 | 0 | 1 | 0 | 1
ETHYL TERT-BUTYL ETHER (ETBE) |  | 23 | 0 | 0 | 0 | 0 | 0 | 0 | 0 | 0 | 0 | 1 | 0 | 1
ETHYL VALERATE |  | 23 | 0 | 0 | 0 | 0 | 0 | 0 | 0 | 0 | 0 | 1 | 0 | 1
ETHYLENE |  | 23 | 4 | 1 | 1 | 1 | 4 | 0 | 1 | 1 | 1 | 1 | 1 | 1
ETHYLENE CHLORIDE |  | 23 | 3 | 4 | 4 | 4 | 4 | 0 | 2 | 0 | 0 | 1 | 4 | 1
ETHYLENE CHLOROHYDRIN |  | 23 | 2 | 4 | 4 | 4 | 3 | 1 | 1 | 0 | 0 | 1 | 4 | 1
ETHYLENE CYANOHYDRIN |  | 23 | 0 | 0 | 0 | 0 | 0 | 0 | 0 | 0 | 0 | 1 | 0 | 1
ETHYLENE DIAMINE |  | 23 | 1 | 1 | 1 | 4 | 1 | 0 | 4 | 0 | 0 | 1 | 4 | 1
ETHYLENE DIBROMIDE |  | 23 | 4 | 4 | 4 | 4 | 4 | 0 | 1 | 0 | 0 | 1 | 4 | 1
ETHYLENE DICHLORIDE |  | 23 | 3 | 4 | 0 | 4 | 4 | 2 | 1 | 0 | 0 | 1 | 4 | 1
ETHYLENE GLYCOL |  | 23 | 1 | 1 | 1 | 4 | 1 | 0 | 1 | 0 | 0 | 1 | 4 | 1
ETHYLENE GLYCOL BUTYL ETHER |  | 23 | 0 | 0 | 0 | 0 | 0 | 0 | 0 | 0 | 0 | 1 | 0 | 1
ETHYLENE GLYCOL BUTYL ETHER ACETATE |  | 23 | 0 | 0 | 0 | 0 | 0 | 0 | 0 | 0 | 0 | 1 | 0 | 1
ETHYLENE GLYCOL ETHYL ETHER ACETATE |  | 23 | 0 | 0 | 0 | 0 | 0 | 0 | 0 | 0 | 0 | 1 | 0 | 1
ETHYLENE GLYCOL/DISTILLED WATER (50%/50%) |  | 23 | 0 | 0 | 0 | 0 | 0 | 0 | 0 | 0 | 0 | 1 | 0 | 1
ETHYLENE HYDROCHLORIDE |  | 23 | 0 | 0 | 0 | 0 | 0 | 0 | 0 | 0 | 0 | 1 | 0 | 1
ETHYLENE IMINE |  | 23 | 0 | 0 | 0 | 0 | 0 | 0 | 0 | 0 | 0 | 1 | 0 | 1
ETHYLENE OXIDE |  | 23 | 3 | 4 | 4 | 4 | 4 | 0 | 4 | 0 | 0 | 1 | 4 | 1
ETHYLENE TRICHLORIDE |  | 23 | 3 | 4 | 4 | 4 | 4 | 0 | 1 | 0 | 0 | 1 | 4 | 1
ETHYLIDENE CHLORIDE |  | 23 | 0 | 0 | 0 | 0 | 0 | 0 | 0 | 0 | 0 | 1 | 0 | 1
EXXON FN-1973 ATF |  | 23 | 0 | 0 | 0 | 0 | 0 | 0 | 0 | 0 | 0 | 1 | 0 | 1
EXXON FN-1975 ATF |  | 23 | 0 | 0 | 0 | 0 | 0 | 0 | 0 | 0 | 0 | 1 | 0 | 1
EXXON WSX-8762B AFT |  | 23 | 0 | 0 | 0 | 0 | 0 | 0 | 0 | 0 | 0 | 1 | 0 | 1
F-60 CHLORINATED SILICONE OIL |  | 23 | 0 | 0 | 0 | 0 | 0 | 0 | 0 | 0 | 0 | 1 | 0 | 1
F-61 CHLORINATED SILICONE OIL |  | 23 | 0 | 0 | 0 | 0 | 0 | 0 | 0 | 0 | 0 | 1 | 0 | 1
FAM-REFERENCE FUEL T1 (DIN 51604) |  | 23 | 4 | 4 | 4 | 4 | 4 | 0 | 1 | 1 | 1 | 1 | 4 | 0
FAM-REFERENCE FUEL T2 (DIN 51604) |  | 23 | 4 | 4 | 4 | 4 | 4 | 0 | 3 | 1 | 1 | 1 | 4 | 0
FAM-REFERENCE FUEL T3 (DIN 51604) |  | 23 | 4 | 4 | 4 | 4 | 4 | 0 | 3 | 1 | 1 | 1 | 4 | 0
FATTY ACIDS |  | 23 | 3 | 2 | 2 | 0 | 3 | 0 | 1 | 0 | 0 | 1 | 0 | 1
FEEON 31 |  | 23 | 0 | 0 | 0 | 0 | 0 | 0 | 0 | 0 | 0 | 1 | 0 | 1
FERBRIC ACID |  | 23 | 0 | 0 | 0 | 0 | 0 | 0 | 0 | 0 | 0 | 1 | 0 | 1
FERRIC ACETATE |  | 23 | 0 | 0 | 0 | 0 | 0 | 0 | 0 | 0 | 0 | 1 | 0 | 1
FERRIC AMMONIUM SULFATE |  | 23 | 0 | 0 | 0 | 0 | 0 | 0 | 0 | 0 | 0 | 1 | 0 | 1
FERRIC CHLORIDE (AQ) |  | 23 | 1 | 1 | 1 | 3 | 3 | 0 | 1 | 3 | 3 | 1 | 0 | 0
FERRIC FERROCYANIDE |  | 23 | 0 | 0 | 0 | 0 | 0 | 0 | 0 | 0 | 0 | 1 | 0 | 1
FERRIC HYDROXIDE |  | 23 | 1 | 0 | 0 | 4 | 0 | 0 | 0 | 0 | 0 | 4 | 0 | 1
FERRIC NITRATE |  | 23 | 1 | 1 | 1 | 3 | 3 | 0 | 1 | 0 | 0 | 1 | 1 | 1
FERRIC SULFATE (AQ) |  | 23 | 1 | 1 | 1 | 3 | 3 | 0 | 1 | 0 | 3 | 1 | 1 | 1
FERROUS AMMONIUM CITRATE |  | 23 | 0 | 0 | 0 | 0 | 0 | 0 | 0 | 0 | 0 | 1 | 0 | 1
FERROUS AMMONIUM SULFATE |  | 23 | 0 | 0 | 0 | 0 | 0 | 0 | 0 | 0 | 0 | 1 | 0 | 1
FERROUS CARBONATE |  | 23 | 0 | 0 | 0 | 0 | 0 | 0 | 0 | 0 | 0 | 1 | 0 | 1
FERROUS CHLORIDE |  | 23 | 0 | 0 | 0 | 0 | 0 | 0 | 0 | 0 | 0 | 1 | 0 | 1
FERROUS IODIDE |  | 23 | 0 | 0 | 0 | 0 | 0 | 0 | 0 | 0 | 0 | 1 | 0 | 1
FERROUS SULFATE |  | 23 | 0 | 0 | 0 | 0 | 0 | 0 | 0 | 0 | 0 | 1 | 0 | 1
FERROUS TARTRATE |  | 23 | 0 | 0 | 0 | 0 | 0 | 0 | 0 | 0 | 0 | 1 | 0 | 1
FISH OIL |  | 23 | 4 | 1 | 1 | 1 | 1 | 0 | 1 | 1 | 1 | 1 | 1 | 1
FLUORINATED CYCLIC ETHERS |  | 23 | 1 | 0 | 0 | 0 | 0 | 0 | 0 | 0 | 0 | 1 | 0 | 1
FLUORINE |  | 23 | 2 | 4 | 2 | 4 | 4 | 0 | 2 | 4 | 4 | 2 | 0 | 1
FLUORINE, LIQUID |  | 23 | 4 | 4 | 4 | 4 | 4 | 0 | 2 | 4 | 4 | 2 | 4 | 1
FLUOROBENZENE |  | 23 | 4 | 4 | 4 | 4 | 4 | 0 | 4 | 0 | 0 | 3 | 4 | 1
FLUOROBORIC ACID |  | 23 | 1 | 1 | 1 | 1 | 0 | 0 | 0 | 0 | 0 | 2 | 0 | 1
FLUOROCARBON OILS |  | 23 | 1 | 0 | 0 | 0 | 0 | 0 | 0 | 0 | 0 | 1 | 0 | 1
FLUOROHYDROGEN |  | 23 | 4 | 4 | 4 | 4 | 0 | 0 | 2 | 0 | 0 | 1 | 0 | 0
FLUOROLUBE |  | 23 | 1 | 1 | 1 | 0 | 1 | 0 | 2 | 0 | 0 | 1 | 0 | 1
FLUOROMETHANE |  | 23 | 0 | 0 | 0 | 0 | 0 | 0 | 0 | 0 | 0 | 1 | 0 | 1
FLUOROPHOSPHORIC ACID |  | 23 | 0 | 0 | 0 | 0 | 0 | 0 | 0 | 0 | 0 | 1 | 0 | 1
FLUOROPROPANE |  | 23 | 0 | 0 | 0 | 0 | 0 | 0 | 0 | 0 | 0 | 1 | 0 | 1
FLUOROSILICIC ACID |  | 23 | 2 | 1 | 1 | 0 | 4 | 0 | 1 | 0 | 0 | 1 | 0 | 1
FLUOROSILICIC ACID |  | 23 | 0 | 0 | 0 | 0 | 0 | 0 | 0 | 0 | 0 | 1 | 0 | 1
FLUOROSULFONIC ACID |  | 23 | 0 | 0 | 0 | 0 | 0 | 0 | 0 | 0 | 0 | 1 | 0 | 1
FLUOROTHANE (ETHYL FLUORIDE) |  | 23 | 0 | 0 | 0 | 0 | 0 | 0 | 0 | 0 | 0 | 1 | 0 | 1
FORMALDEHYDE |  | 23 | 2 | 3 | 3 | 4 | 2 | 1 | 4 | 0 | 0 | 1 | 4 | 1
FORMAMIDE |  | 23 | 1 | 0 | 0 | 2 | 0 | 0 | 0 | 0 | 0 | 3 | 0 | 1
FORMIC ACID |  |  | 2 | 3 | 3 | 4 | 2 | 2 | 3 | 0 | 0 | 1 | 3 | 1
FR FLUID 20 (HYDRAULIC FLUID) |  | 23 | 0 | 0 | 0 | 0 | 0 | 0 | 0 | 0 | 0 | 1 | 0 | 1
FREON 11 (TRICHLOROFLUOROMETHANE) |  | 23 | 4 | 2 | 2 | 4 | 0 | 0 | 2 | 0 | 0 | 4 | 0 | 1
FREON 11/SUNSISO 3G (50%/50%) |  | 23 | 0 | 0 | 0 | 0 | 0 | 0 | 0 | 0 | 0 | 1 | 0 | 1
FREON 112 |  | 23 | 4 | 2 | 2 | 2 | 4 | 0 | 2 | 0 | 0 | 1 | 0 | 1
FREON 113 (TRICHLOROTRIFLUOROETHANE) |  | 23 | 4 | 1 | 1 | 2 | 0 | 0 | 2 | 0 | 0 | 1 | 0 | 1
FREON 114 (CFC) (DICHLOROTETRAFLUOROETHANE) |  | 23 | 4 | 1 | 1 | 1 | 0 | 0 | 1 | 0 | 0 | 1 | 0 | 1
FREON 114B2 (DIBROMOTETRAFLUOROETHANE) |  | 23 | 4 | 2 | 2 | 4 | 0 | 0 | 2 | 0 | 0 | 1 | 0 | 1
FREON 115 (CHLOROPENTAFLUOROETHANE) |  | 23 | 1 | 1 | 1 | 4 | 0 | 0 | 2 | 0 | 0 | 1 | 0 | 1
FREON 116 (FC) (HEXAFLUOROETHANE) |  | 23 | 0 | 0 | 0 | 0 | 0 | 0 | 0 | 0 | 0 | 1 | 0 | 1
FREON 12 (DICHLORODILUOROMETHANE) | 75-71-8 | 23 | 2 | 2 | 1 | 1 | 0 | 0 | 2 | 0 | 0 | 1 | 0 | 1
FREON 12/ASTM NO.2 OIL (50%/50%) |  | 23 | 0 | 0 | 0 | 0 | 0 | 0 | 0 | 0 | 0 | 1 | 0 | 1
FREON 12/SUNSISO 4G (50%/50%) |  | 23 | 0 | 0 | 0 | 0 | 0 | 0 | 0 | 0 | 0 | 1 | 0 | 1
FREON 123 (HCFC) |  | 23 | 0 | 0 | 0 | 0 | 0 | 0 | 0 | 0 | 0 | 1 | 0 | 1
FREON 124 (HCFC) (CHLOROTETRAFLUOROETHANE) |  | 23 | 0 | 0 | 0 | 0 | 0 | 0 | 0 | 0 | 0 | 1 | 0 | 1
FREON 125 (PENTAFLUOROETHANE) | 354-33-6 | 23 | 0 | 0 | 0 | 0 | 0 | 0 | 0 | 0 | 0 | 0 | 0 | 0
FREON 13 (CHLOROTRIFLUOROMETHANE) |  | 23 | 1 | 1 | 1 | 3 | 0 | 0 | 1 | 0 | 0 | 1 | 0 | 1
FREON 134A (HFC) (TETRAFLUOROETHANE) |  | 23 | 1 | 1 | 1 | 4 | 0 | 0 | 4 | 0 | 0 | 1 | 0 | 1
FREON 13B1 (BROMOTRIFLUOROMETHANE) |  | 23 | 1 | 1 | 1 | 1 | 0 | 0 | 2 | 0 | 0 | 1 | 0 | 1
FREON 14 (TETRAFLUOROMETHANE) |  | 23 | 1 | 0 | 0 | 1 | 0 | 0 | 0 | 0 | 0 | 1 | 0 | 1
FREON 141B (HCFC) |  | 23 | 0 | 0 | 0 | 0 | 0 | 0 | 0 | 0 | 0 | 1 | 0 | 1
FREON 142B (HCFC) (DIFLUOROCHLOROETHANE) |  | 23 | 1 | 1 | 2 | 0 | 0 | 0 | 4 | 0 | 0 | 1 | 0 | 1
FREON 143A (1,1,1-TRIFLUOROETHANE) |  | 23 | 0 | 0 | 0 | 0 | 0 | 0 | 0 | 0 | 0 | 1 | 0 | 1
FREON 152A (HFC) (DIFLUOROETHANE) |  | 23 | 1 | 1 | 0 | 1 | 0 | 0 | 4 | 0 | 0 | 4 | 0 | 1
FREON 152B |  | 23 | 0 | 0 | 0 | 0 | 0 | 0 | 0 | 0 | 0 | 1 | 0 | 1
FREON 21 (HCFC) (DICHLOROFLUOROMETHANE) |  | 23 | 4 | 4 | 4 | 4 | 0 | 0 | 4 | 0 | 0 | 4 | 0 | 1
FREON 218 |  | 23 | 1 | 1 | 0 | 0 | 0 | 0 | 2 | 0 | 0 | 1 | 0 | 1
FREON 22 (HCFC) (CHLOROFLUOROMETHANE) |  | 23 | 1 | 4 | 4 | 4 | 0 | 0 | 4 | 0 | 0 | 4 | 0 | 1
FREON 23 (HCFC) (FLUOROFORM) |  | 23 | 0 | 0 | 0 | 0 | 0 | 0 | 0 | 0 | 0 | 1 | 0 | 1
FREON 31 |  | 23 | 1 | 4 | 0 | 2 | 0 | 0 | 4 | 0 | 0 | 4 | 0 | 1
FREON 32 |  | 23 | 1 | 1 | 1 | 0 | 0 | 0 | 4 | 0 | 0 | 1 | 0 | 1
FREON 502 |  | 23 | 3 | 2 | 0 | 1 | 0 | 0 | 0 | 0 | 0 | 1 | 0 | 1
FREON BF |  | 23 | 4 | 2 | 2 | 0 | 4 | 0 | 2 | 0 | 0 | 1 | 0 | 1
FREON C316 |  | 23 | 1 | 1 | 0 | 1 | 0 | 0 | 1 | 0 | 0 | 1 | 0 | 1
FREON C318 (CFC)(OCTAFLUOROTETRAETHYLENE) |  | 23 | 1 | 1 | 1 | 0 | 0 | 0 | 1 | 0 | 0 | 1 | 0 | 1
FREON MCA |  | 23 | 0 | 0 | 0 | 0 | 0 | 0 | 0 | 0 | 0 | 1 | 0 | 1
FREON MF |  | 23 | 4 | 1 | 2 | 3 | 4 | 0 | 2 | 0 | 0 | 1 | 3 | 1
FREON MF |  | 23 | 4 | 1 | 2 | 3 | 4 | 0 | 2 | 0 | 0 | 1 | 3 | 1
FREON PCA |  | 23 | 4 | 1 | 1 | 1 | 0 | 0 | 2 | 0 | 0 | 0 | 0 | 1
FREON SMT |  | 23 | 0 | 0 | 0 | 0 | 0 | 0 | 0 | 0 | 0 | 1 | 0 | 1
FREON TA |  | 23 | 2 | 1 | 0 | 1 | 3 | 0 | 4 | 0 | 0 | 1 | 1 | 1
FREON TC |  | 23 | 2 | 1 | 0 | 1 | 4 | 0 | 2 | 0 | 0 | 1 | 1 | 1
FREON TF |  | 23 | 4 | 1 | 1 | 1 | 4 | 4 | 2 | 0 | 0 | 1 | 1 | 1
FREON TMC |  | 23 | 3 | 2 | 0 | 2 | 3 | 0 | 2 | 0 | 0 | 1 | 2 | 1
FREON T-P 35 |  | 23 | 1 | 1 | 1 | 1 | 0 | 0 | 1 | 0 | 0 | 1 | 0 | 1
FREON T-WD 602 |  | 23 | 2 | 2 | 0 | 3 | 0 | 0 | 1 | 0 | 0 | 1 | 0 | 1
FRUIT-JUICE |  | 23 | 1 | 1 | 1 | 3 | 1 | 0 | 1 | 1 | 1 | 1 | 1 | 0
FRYQUEL 220 (MIL-G-23652 TYPE I) |  | 23 | 0 | 0 | 0 | 0 | 0 | 0 | 0 | 0 | 0 | 1 | 0 | 1
FRYQUEL 220 (MIL-G-23652 TYPE II) |  | 23 | 0 | 0 | 0 | 0 | 0 | 0 | 0 | 0 | 0 | 1 | 0 | 1
FRYQUEL A60 |  | 23 | 0 | 0 | 0 | 0 | 0 | 0 | 0 | 0 | 0 | 1 | 0 | 1
FRYQUEL EHC |  | 23 | 0 | 0 | 0 | 0 | 0 | 0 | 0 | 0 | 0 | 1 | 0 | 1
FS-1280 FLUOROSILICONE |  | 23 | 0 | 0 | 0 | 0 | 0 | 0 | 0 | 0 | 0 | 1 | 0 | 1
FS-1281 FLUOROSILICONE |  | 23 | 0 | 0 | 0 | 0 | 0 | 0 | 0 | 0 | 0 | 1 | 0 | 1
FUEL OIL |  | 23 | 4 | 1 | 1 | 2 | 4 | 0 | 1 | 0 | 0 | 1 | 2 | 1
FUEL OIL, HEAVY |  | 40 | 4 | 3 | 3 | 3 | 3 | 0 | 1 | 1 | 1 | 1 | 1 | 0
FUEL OIL, LIGHT |  | 40 | 4 | 1 | 1 | 3 | 3 | 0 | 1 | 1 | 1 | 1 | 0 | 0
FUEL TYP II (Mil-S-3136) |  |  | 1 | 4 | 2 | 4 | 0 | 0 | 0 | 0 | 0 | 1 | 0 | 0
FUMARIC ACID |  | 23 | 2 | 1 | 1 | 0 | 2 | 0 | 1 | 0 | 0 | 1 | 0 | 1
FURALDEHYDE |  | 23 | 0 | 0 | 0 | 0 | 0 | 0 | 0 | 0 | 0 | 1 | 0 | 1
FURAN |  | 23 | 4 | 4 | 4 | 4 | 4 | 0 | 4 | 0 | 0 | 1 | 0 | 0
FURFUR ALCOHOL |  | n.a. | 1 | 4 | 4 | 4 | 4 | 0 | 4 | 0 | 0 | 1 | 4 | 0
FURFURAL |  | 23 | 2 | 4 | 4 | 3 | 4 | 2 | 4 | 0 | 0 | 1 | 3 | 1
FURFURAN |  | 23 | 0 | 0 | 0 | 0 | 0 | 0 | 0 | 0 | 0 | 1 | 0 | 1
FURFUROL (A-FURFURYLALDEHYDE) |  | 23 | 1 | 4 | 4 | 4 | 4 | 0 | 4 | 1 | 2 | 1 | 4 | 0
FURFURYL ALCOHOL |  | 23 | 2 | 4 | 4 | 4 | 0 | 0 | 4 | 0 | 0 | 1 | 0 | 1
FURNACE GAS |  |  | 4 | 4 | 4 | 4 | 0 | 0 | 1 | 0 | 0 | 1 | 0 | 0
FUROIC ACID |  | 23 | 0 | 0 | 0 | 0 | 0 | 0 | 0 | 0 | 0 | 1 | 0 | 1
FYRQUEL (CELLULUBE) |  | 23 | 1 | 4 | 4 | 4 | 1 | 0 | 1 | 0 | 0 | 1 | 4 | 1
FYRQUEL® 90, 100, 150, 220, 300, 500, 550 |  | 23 | 0 | 0 | 0 | 0 | 0 | 0 | 0 | 0 | 0 | 1 | 0 | 1
GALLIC ACID |  | 23 | 2 | 2 | 2 | 4 | 0 | 0 | 1 | 0 | 0 | 1 | 4 | 1
GALVANISING SOLVENTS(CHROM) |  | 23 | 1 | 4 | 4 | 4 | 0 | 0 | 1 | 0 | 0 | 1 | 0 | 0
GAMMA-RAYS |  | 20 | 3 | 3 | 3 | 1 | 3 | 0 | 4 | 4 | 3 | 4 | 1 | 0
GAS OIL |  | 23 | 4 | 1 | 1 | 2 | 4 | 0 | 1 | 1 | 1 | 1 | 2 | 0
GASOLINE |  | 23 | 4 | 2 | 1 | 3 | 4 | 2 | 1 | 0 | 0 | 1 | 2 | 1
GASOLINE (20% ETHANOL) |  | 23 | 4 | 3 | 3 | 4 | 4 | 0 | 1 | 0 | 0 | 1 | 4 | 0
GASOLINE (20% METHANOL) |  | 23 | 4 | 4 | 4 | 4 | 4 | 0 | 3 | 0 | 0 | 1 | 4 | 0
GASOLINE ANTIOXIDANT NO.22 |  | 23 | 0 | 0 | 0 | 0 | 0 | 0 | 0 | 0 | 0 | 1 | 0 | 1
GASOLINE HIGH-OCTANE |  | 23 | 4 | 3 | 3 | 3 | 4 | 0 | 1 | 1 | 1 | 1 | 3 | 0
GASOLINE M-15 (15% METHANOL) |  | 23 | 4 | 4 | 4 | 4 | 4 | 0 | 3 | 1 | 1 | 1 | 4 | 0
GASOLINE PREMIUM (LEADED) |  | 23 | 0 | 0 | 0 | 0 | 0 | 0 | 0 | 0 | 0 | 1 | 0 | 1
GASOLINE PREMIUM (UNLEADED) |  | 23 | 0 | 0 | 0 | 0 | 0 | 0 | 0 | 0 | 0 | 1 | 0 | 1
GASOLINE, 92 OCTANE |  | 23 | 4 | 1 | 1 | 3 | 4 | 0 | 1 | 1 | 1 | 1 | 3 | 0
GASOLINE, 98 OCTANE |  | 23 | 4 | 3 | 4 | 3 | 4 | 0 | 1 | 1 | 1 | 1 | 3 | 0
GASOLINE, REFINED |  | 23 | 4 | 1 | 1 | 1 | 4 | 0 | 1 | 1 | 1 | 1 | 1 | 0
GEAR LUBES SAE 80 / SAE 90 |  | 80 | 4 | 1 | 1 | 0 | 3 | 0 | 1 | 0 | 0 | 1 | 0 | 0
GEAR LUBES, HYPOID LUBES, ATF |  | 80 | 4 | 3 | 1 | 0 | 4 | 0 | 1 | 4 | 1 | 1 | 0 | 0
GEAR LUBRICANT (GL-4A) |  | 23 | 0 | 0 | 0 | 0 | 0 | 0 | 0 | 0 | 0 | 1 | 0 | 1
GEAR LUBRICANT (GL-4B) |  | 23 | 0 | 0 | 0 | 0 | 0 | 0 | 0 | 0 | 0 | 1 | 0 | 1
GEAR LUBRICANT (HD-90) |  | 23 | 0 | 0 | 0 | 0 | 0 | 0 | 0 | 0 | 0 | 1 | 0 | 1
GEAR LUBRICANT (LEAD SOAP ACTIVE) |  | 23 | 0 | 0 | 0 | 0 | 0 | 0 | 0 | 0 | 0 | 1 | 0 | 1
GEAR LUBRICANT (SCL) |  | 23 | 0 | 0 | 0 | 0 | 0 | 0 | 0 | 0 | 0 | 1 | 0 | 1
GEAR LUBRICANT (SULFUR MIL-L-2105) |  | 23 | 0 | 0 | 0 | 0 | 0 | 0 | 0 | 0 | 0 | 1 | 0 | 1
GELATIN |  | 23 | 1 | 1 | 1 | 4 | 1 | 0 | 1 | 1 | 1 | 1 | 4 | 1
GENERATOR GAS |  | 23 | 4 | 1 | 1 | 1 | 3 | 0 | 1 | 0 | 0 | 1 | 0 | 1
GIRLING CRIMSON (BRAKE FLUID) |  | 23 | 0 | 0 | 0 | 0 | 0 | 0 | 0 | 0 | 0 | 1 | 0 | 1
GLAUBERS SALT |  | 23 | 2 | 4 | 4 | 0 | 0 | 0 | 1 | 0 | 0 | 1 | 0 | 1
GLUCONIC ACID | 526-95-4 | 23 | 1 | 0 | 0 | 4 | 0 | 0 | 0 | 0 | 0 | 1 | 0 | 1
GLUCOSE |  | 23 | 1 | 1 | 1 | 4 | 1 | 0 | 1 | 0 | 0 | 1 | 4 | 1
GLUE |  | 23 | 1 | 1 | 1 | 1 | 1 | 0 | 1 | 0 | 0 | 1 | 1 | 1
GLUTAMIC ACID | 56-86-0 | 23 | 0 | 0 | 0 | 0 | 0 | 0 | 0 | 0 | 0 | 1 | 0 | 1
GLYCERIN |  | 23 | 1 | 1 | 1 | 4 | 1 | 1 | 1 | 1 | 1 | 1 | 1 | 1
GLYCEROL |  | 23 | 0 | 0 | 0 | 0 | 0 | 0 | 0 | 0 | 0 | 1 | 0 | 1
GLYCEROL DICHLORHYDRIN |  | 23 | 0 | 0 | 0 | 0 | 0 | 0 | 0 | 0 | 0 | 1 | 0 | 1
GLYCEROL MONOCHLORHYDRIN |  | 23 | 0 | 0 | 0 | 0 | 0 | 0 | 0 | 0 | 0 | 1 | 0 | 1
GLYCEROL TRIACETATE |  | 23 | 0 | 0 | 0 | 0 | 0 | 0 | 0 | 0 | 0 | 1 | 0 | 1
GLYCEROPHOSPHORIC ACID |  | 23 | 0 | 0 | 0 | 0 | 0 | 0 | 0 | 0 | 0 | 1 | 0 | 1
GLYCERYL PHOSPHATE |  | 23 | 0 | 0 | 0 | 0 | 0 | 0 | 0 | 0 | 0 | 1 | 0 | 1
GLYCIDOL |  | 23 | 0 | 0 | 0 | 0 | 0 | 0 | 0 | 0 | 0 | 1 | 0 | 1
GLYCINE |  | 23 | 1 | 0 | 0 | 2 | 0 | 0 | 0 | 0 | 0 | 1 | 0 | 0
GLYCOL ETHYL ETHER |  | 23 | 0 | 0 | 0 | 0 | 0 | 0 | 0 | 0 | 0 | 1 | 0 | 1
GLYCOL MONOETHER |  | 23 | 0 | 0 | 0 | 0 | 0 | 0 | 0 | 0 | 0 | 1 | 0 | 1
GLYCOLIC ACID |  | 23 | 0 | 0 | 0 | 0 | 0 | 0 | 0 | 0 | 0 | 1 | 0 | 1
GLYCOLS |  | 23 | 1 | 1 | 1 | 4 | 1 | 0 | 1 | 0 | 0 | 1 | 4 | 1
GLYCOXYLIC ACID |  | 23 | 1 | 0 | 1 | 2 | 0 | 0 | 0 | 0 | 0 | 1 | 0 | 1
GLYSANTINE (ANTIFREEZE) |  | 140 | 1 | 1 | 1 | 4 | 1 | 0 | 1 | 0 | 0 | 1 | 4 | 0
GLYSANTINE /WATER (40: 60 VOL%) |  | 100 | 1 | 3 | 3 | 4 | 0 | 0 | 1 | 1 | 2 | 1 | 0 | 0
GREASE (MACHINE OIL NO.120) |  | 23 | 0 | 0 | 0 | 0 | 0 | 0 | 0 | 0 | 0 | 1 | 0 | 1
GREASE (MAGNET) |  | 23 | 0 | 0 | 0 | 0 | 0 | 0 | 0 | 0 | 0 | 1 | 0 | 1
GREASE (SHALLOW) |  | 23 | 0 | 0 | 0 | 0 | 0 | 0 | 0 | 0 | 0 | 1 | 0 | 1
GREASE, ANIMAL BASE |  | 50 | 3 | 1 | 1 | 1 | 1 | 0 | 1 | 1 | 1 | 1 | 1 | 0
GREASE, PETROLEUM BASE |  | 50 | 4 | 1 | 1 | 1 | 4 | 0 | 1 | 1 | 1 | 1 | 1 | 0
GREASE,VEGETABLEBASE |  | 50 | 4 | 1 | 1 | 1 | 1 | 0 | 1 | 1 | 1 | 1 | 1 | 0
GREEN SULFATE LIQUOR |  | 23 | 1 | 2 | 2 | 1 | 1 | 0 | 1 | 0 | 0 | 1 | 1 | 1
GULF ENDURANCE OILS |  | 23 | 0 | 0 | 0 | 0 | 0 | 0 | 0 | 0 | 0 | 1 | 0 | 1
H-17(HUNGARY) |  | 60 | 4 | 1 | 1 | 4 | 4 | 0 | 1 | 1 | 3 | 1 | 1 | 0
HALON 1211 (FIRE-EXTINGUISHING MEDIUM) |  | 23 | 4 | 4 | 4 | 1 | 4 | 0 | 3 | 0 | 0 | 1 | 1 | 0
HALON 1301 |  | 23 | 1 | 1 | 1 | 1 | 4 | 0 | 1 | 0 | 0 | 1 | 1 | 0
HALOTHANE (BROMOCLOROTRIFLUOROETHANE) |  | 23 | 4 | 4 | 4 | 4 | 0 | 0 | 1 | 0 | 0 | 1 | 0 | 1
HALOWAX OIL |  | 23 | 4 | 4 | 4 | 4 | 4 | 0 | 1 | 0 | 0 | 1 | 0 | 1
HANOVER (MIL-H-83282) |  | 23 | 0 | 0 | 0 | 0 | 0 | 0 | 0 | 0 | 0 | 1 | 0 | 1
HEAVY WATER |  | 23 | 1 | 1 | 0 | 4 | 0 | 0 | 1 | 0 | 0 | 1 | 0 | 1
HEF-2 (TRIALKYL PENTABORANE) |  | 23 | 4 | 2 | 2 | 3 | 0 | 0 | 1 | 0 | 0 | 1 | 0 | 1
HEF-3 |  | 23 | 0 | 0 | 0 | 0 | 0 | 0 | 0 | 0 | 0 | 1 | 0 | 1
HELIUM |  | 23 | 1 | 1 | 1 | 1 | 0 | 0 | 1 | 0 | 0 | 1 | 0 | 1
HEPTACHLOR |  | 23 | 0 | 0 | 0 | 0 | 0 | 0 | 0 | 0 | 0 | 1 | 0 | 1
HEPTACHLOROBUTENE |  | 23 | 0 | 0 | 0 | 0 | 0 | 0 | 0 | 0 | 0 | 1 | 0 | 1
HEPTADECANOL |  | 23 | 0 | 0 | 0 | 0 | 0 | 0 | 0 | 0 | 0 | 1 | 0 | 1
HEPTANAL |  | 23 | 1 | 0 | 0 | 4 | 0 | 0 | 0 | 0 | 0 | 2 | 0 | 1
HEPTANE |  | 23 | 4 | 1 | 1 | 2 | 4 | 0 | 1 | 1 | 1 | 1 | 0 | 1
HEPTANOIC ACID |  | 23 | 0 | 0 | 0 | 0 | 0 | 0 | 0 | 0 | 0 | 1 | 0 | 1
HEPTANONE |  | 23 | 3 | 4 | 4 | 4 | 4 | 0 | 4 | 0 | 0 | 1 | 4 | 0
HEPTYL ALCOHOL |  | 23 | 0 | 0 | 0 | 0 | 0 | 0 | 0 | 0 | 0 | 1 | 0 | 1
HERBAL OIL AND FAT |  | 23 | 3 | 1 | 1 | 2 | 0 | 0 | 1 | 0 | 0 | 1 | 0 | 0
HERCOFLEX 600 |  | 23 | 0 | 0 | 0 | 0 | 0 | 0 | 0 | 0 | 0 | 1 | 0 | 1
HESSOL BIOL HE 46 |  | 80 | 4 | 4 | 4 | 3 | 4 | 0 | 1 | 1 | 1 | 1 | 1 | 0
HESSOL BIOL HR 37 |  | 80 | 4 | 4 | 4 | 3 | 4 | 0 | 1 | 1 | 1 | 1 | 1 | 0
HEXACHLOROACETONE |  | 23 | 0 | 0 | 0 | 0 | 0 | 0 | 0 | 0 | 0 | 1 | 0 | 1
HEXACHLOROBENZENE |  | 23 | 0 | 0 | 0 | 0 | 0 | 0 | 0 | 0 | 0 | 1 | 0 | 1
HEXACHLOROBUTADIENE |  | 23 | 1 | 4 | 0 | 4 | 0 | 0 | 0 | 0 | 0 | 1 | 0 | 1
HEXACHLOROBUTENE |  | 23 | 0 | 0 | 0 | 0 | 0 | 0 | 0 | 0 | 0 | 1 | 0 | 1
HEXACHLOROCYCLOHEXANE |  | 23 | 4 | 4 | 4 | 3 | 4 | 0 | 1 | 1 | 4 | 1 | 0 | 0
HEXACHLOROETHANE |  | 23 | 0 | 0 | 0 | 0 | 0 | 0 | 0 | 0 | 0 | 1 | 0 | 1
HEXADECANOL |  | 23 | 0 | 0 | 0 | 0 | 0 | 0 | 0 | 0 | 0 | 1 | 0 | 1
HEXAETHYL TETRAPHOSPHATE |  | 23 | 0 | 0 | 0 | 0 | 0 | 0 | 0 | 0 | 0 | 1 | 0 | 1
HEXAFLUOROETHANE (F-116) |  | 23 | 0 | 0 | 0 | 0 | 0 | 0 | 0 | 0 | 0 | 1 | 0 | 1
HEXAFLUOROPROPYLENE EPOXIDE |  | 23 | 0 | 0 | 0 | 0 | 0 | 0 | 0 | 0 | 0 | 1 | 0 | 1
HEXAFLUOROXYLENE |  | 23 | 0 | 0 | 0 | 0 | 0 | 0 | 0 | 0 | 0 | 1 | 0 | 1
HEXALDEHYDE |  | 23 | 0 | 0 | 0 | 0 | 0 | 0 | 0 | 0 | 0 | 1 | 0 | 1
HEXAMETHYLDISILIZANE (HMDS) |  | 23 | 0 | 0 | 0 | 0 | 0 | 0 | 0 | 0 | 0 | 1 | 0 | 1
HEXAMETHYLENE |  | 23 | 0 | 0 | 0 | 0 | 0 | 0 | 0 | 0 | 0 | 1 | 0 | 1
HEXAMETHYLENE DIAMMONIUM ADIPATE |  | 23 | 0 | 0 | 0 | 0 | 0 | 0 | 0 | 0 | 0 | 1 | 0 | 1
HEXAMETHYLENEDIAMINE |  | 23 | 0 | 0 | 0 | 0 | 0 | 0 | 0 | 0 | 0 | 1 | 0 | 1
HEXAMETHYLENETETRAMINE |  | 23 | 0 | 0 | 0 | 0 | 0 | 0 | 0 | 0 | 0 | 1 | 0 | 1
HEXANE |  | 23 | 4 | 1 | 1 | 2 | 4 | 0 | 1 | 1 | 1 | 1 | 2 | 1
HEXANONE |  | 23 | 0 | 0 | 0 | 0 | 0 | 0 | 0 | 0 | 0 | 1 | 0 | 1
HEXONE |  | 23 | 0 | 0 | 0 | 0 | 0 | 0 | 0 | 0 | 0 | 1 | 0 | 1
HEXONE (METHYL ISOBUTYL KETONE) |  | 23 | 0 | 0 | 0 | 0 | 0 | 0 | 0 | 0 | 0 | 1 | 0 | 1
HEXYL ACETATE |  | 23 | 0 | 0 | 0 | 0 | 0 | 0 | 0 | 0 | 0 | 1 | 0 | 1
HEXYL ALCOHOL |  | 23 | 3 | 3 | 3 | 4 | 2 | 0 | 1 | 0 | 1 | 1 | 4 | 1
HEXYLENE GLYCOL |  | 23 | 0 | 0 | 0 | 0 | 0 | 0 | 0 | 0 | 0 | 1 | 0 | 1
HEXYLRESORCINOL |  | 23 | 0 | 0 | 0 | 0 | 0 | 0 | 0 | 0 | 0 | 1 | 0 | 1
HIGH VISCOSITY LUBRICANT H2 |  | 23 | 0 | 0 | 0 | 0 | 0 | 0 | 0 | 0 | 0 | 1 | 0 | 1
HIGH VISCOSITY LUBRICANT U4 |  | 23 | 0 | 0 | 0 | 0 | 0 | 0 | 0 | 0 | 0 | 1 | 0 | 1
HOUGHTON VITAL 29 FM (HYDRAULIC FLUID) |  | 23 | 0 | 0 | 0 | 0 | 0 | 0 | 0 | 0 | 0 | 1 | 0 | 1
HOUGHTO-SAFE 1010, 1055 |  | 50 | 1 | 4 | 4 | 4 | 4 | 0 | 1 | 0 | 0 | 1 | 4 | 0
HOUGHTO-SAFE 271, 620 |  | 50 | 1 | 1 | 1 | 4 | 3 | 0 | 3 | 1 | 3 | 1 | 3 | 0
HOUGHTO-SAFE 5040 |  | 50 | 4 | 1 | 1 | 4 | 4 | 0 | 1 | 1 | 3 | 1 | 2 | 0
HYDRA - VIS (HOUGHTON VAUGHAN) |  | 70 | 4 | 4 | 4 | 4 | 4 | 0 | 4 | 1 | 3 | 1 | 4 | 0
HYDRAULIC FLUID HFA (OIL IN WATER) |  | 50 | 4 | 1 | 1 | 4 | 3 | 0 | 1 | 1 | 3 | 1 | 1 | 0
HYDRAULIC FLUID HFB (WATER IN OIL) |  | 50 | 4 | 1 | 1 | 4 | 0 | 0 | 1 | 1 | 3 | 1 | 1 | 0
HYDRAULIC FLUID HFC (POL YALKYLENE-GLYCOL) |  | 140 | 1 | 1 | 1 | 4 | 0 | 0 | 3 | 1 | 3 | 1 | 3 | 0
HYDRAULIC FLUID HFD-R (PHOSPHATE ESTER) |  | 100 | 1 | 4 | 4 | 4 | 4 | 0 | 1 | 0 | 0 | 1 | 4 | 0
HYDRAULIC FLUID HFD-S (CHLOR.HYDROCARB.) |  | 100 | 4 | 4 | 4 | 4 | 0 | 0 | 1 | 0 | 0 | 1 | 4 | 0
HYDRAULIC FLUID HFD-U (SYNTH. ESTER) |  | 80 | 4 | 4 | 2 | 4 | 4 | 0 | 1 | 1 | 1 | 1 | 1 | 0
HYDRAULIC OIL (PETROLEUM BASE) |  | 23 | 4 | 1 | 1 | 1 | 3 | 0 | 1 | 1 | 1 | 1 | 1 | 1
HYDRAULIC OILS (SYNTHETIC BASE) |  | 23 | 0 | 0 | 0 | 0 | 0 | 0 | 0 | 0 | 0 | 1 | 0 | 1
HYDRAZINE |  | 23 | 1 | 2 | 4 | 4 | 3 | 0 | 4 | 1 | 0 | 1 | 4 | 1
HYDRAZINE DIHYDROCHLORIDE |  | 23 | 0 | 0 | 0 | 0 | 0 | 0 | 0 | 0 | 0 | 1 | 0 | 1
HYDRIODIC ACID |  | 23 | 0 | 0 | 0 | 0 | 0 | 0 | 0 | 0 | 0 | 1 | 0 | 1
HYDROABIETYL ALCOHOL |  | 23 | 0 | 0 | 0 | 0 | 0 | 0 | 0 | 0 | 0 | 1 | 0 | 1
HYDROBROMIC ACID |  | 23 | 1 | 4 | 4 | 4 | 4 | 0 | 1 | 0 | 0 | 1 | 4 | 1
HYDROBROMIC ACID 40% |  | 23 | 1 | 4 | 4 | 4 | 4 | 0 | 1 | 4 | 4 | 1 | 4 | 1
HYDROCARBONS |  | 23 | 0 | 0 | 0 | 0 | 0 | 0 | 0 | 0 | 0 | 1 | 0 | 1
HYDROCHLORIC ACID (COLD) 37% |  | n.a. | 2 | 3 | 3 | 4 | 3 | 1 | 1 | 0 | 0 | 1 | 4 | 1
HYDROCHLORIC ACID (CONC.) |  | 23 | 4 | 4 | 3 | 4 | 0 | 0 | 4 | 0 | 0 | 1 | 0 | 1
HYDROCHLORIC ACID (HOT) 37% |  | n.a. | 3 | 4 | 3 | 4 | 4 | 2 | 2 | 0 | 0 | 1 | 4 | 1
HYDROCHLORIC ACID 10% |  | 40 | 1 | 3 | 3 | 4 | 3 | 0 | 1 | 4 | 4 | 1 | 3 | 0
HYDROCHLORIC ACID FUMING |  | 23 | 3 | 4 | 4 | 4 | 4 | 0 | 4 | 4 | 4 | 1 | 4 | 0
HYDROCHLORIC ACID/CHLORINE GAS |  | 23 | 0 | 0 | 0 | 0 | 0 | 0 | 0 | 0 | 0 | 1 | 0 | 1
HYDROCYANIC ACID |  | 23 | 1 | 2 | 2 | 4 | 3 | 0 | 1 | 0 | 0 | 1 | 0 | 1
HYDROFLUORIC ACID |  | 23 | 0 | 0 | 0 | 0 | 0 | 0 | 0 | 0 | 0 | 1 | 0 | 1
HYDROFLUORIC ACID (CONC.) COLD |  | n.a. | 3 | 4 | 4 | 3 | 4 | 1 | 1 | 0 | 0 | 1 | 3 | 1
HYDROFLUORIC ACID (CONC.) HOT |  | n.a. | 4 | 4 | 4 | 4 | 4 | 0 | 4 | 0 | 0 | 1 | 4 | 1
HYDROFLUORIC ACID 48% |  | 23 | 1 | 4 | 4 | 4 | 4 | 0 | 1 | 4 | 4 | 1 | 4 | 0
HYDROFLUORIC ACID 75% |  | 23 | 1 | 4 | 4 | 4 | 4 | 0 | 3 | 4 | 4 | 1 | 4 | 0
HYDROFLUORIC ACID ANHYDROUS |  | 23 | 3 | 4 | 0 | 4 | 4 | 0 | 4 | 0 | 0 | 1 | 4 | 1
HYDROFLUORSILICIC ACID (FLUORSILICIC ACID) |  | 23 | 2 | 1 | 1 | 0 | 4 | 0 | 1 | 0 | 0 | 1 | 0 | 1
HYDROGEN |  | 23 | 0 | 0 | 0 | 0 | 0 | 0 | 0 | 0 | 0 | 1 | 0 | 1
HYDROGEN BROMIDE |  | 23 | 0 | 0 | 0 | 0 | 0 | 0 | 0 | 0 | 0 | 1 | 0 | 1
HYDROGEN CHLORIDE |  | 23 | 1 | 4 | 4 | 4 | 4 | 0 | 1 | 4 | 4 | 1 | 4 | 1
HYDROGEN CYANIDE |  | 23 | 0 | 0 | 0 | 0 | 0 | 0 | 0 | 0 | 0 | 1 | 0 | 1
HYDROGEN FLUORIDE |  | 23 | 0 | 0 | 0 | 0 | 0 | 0 | 0 | 0 | 0 | 1 | 0 | 1
HYDROGEN FLUORIDE, DRY |  | 23 | 3 | 4 | 4 | 4 | 4 | 0 | 1 | 0 | 0 | 1 | 4 | 0
HYDROGEN GAS |  | 23 | 1 | 1 | 1 | 1 | 4 | 0 | 1 | 1 | 1 | 1 | 1 | 1
HYDROGEN IODIDE |  | 23 | 0 | 0 | 0 | 0 | 0 | 0 | 0 | 0 | 0 | 1 | 0 | 1
HYDROGEN PEROXIDE 30% |  | 23 | 1 | 4 | 4 | 4 | 3 | 0 | 1 | 4 | 4 | 1 | 1 | 0
HYDROGEN PEROXIDE 90% |  | 23 | 2 | 4 | 2 | 4 | 2 | 0 | 2 | 0 | 0 | 1 | 0 | 1
HYDROGEN SELENIDE |  | 23 | 0 | 0 | 0 | 0 | 0 | 0 | 0 | 0 | 0 | 1 | 0 | 1
HYDROGEN SULFIDE |  | 23 | 1 | 3 | 3 | 3 | 4 | 0 | 4 | 1 | 2 | 1 | 0 | 1
HYDROGEN SULFIDE (WET) COLD |  | 23 | 1 | 4 | 1 | 0 | 3 | 0 | 4 | 0 | 0 | 1 | 0 | 1
HYDROGEN SULFIDE (WET) HOT |  | 23 | 1 | 4 | 4 | 0 | 3 | 0 | 4 | 0 | 0 | 1 | 0 | 1
HYDROLUBE |  | 23 | 1 | 1 | 0 | 4 | 0 | 0 | 1 | 0 | 0 | 1 | 0 | 1
HYDROLUBRIC 120B |  | 60 | 1 | 1 | 1 | 4 | 1 | 0 | 1 | 1 | 3 | 1 | 1 | 1
HYDROQUINONE |  | 23 | 3 | 4 | 4 | 4 | 4 | 0 | 2 | 0 | 4 | 1 | 4 | 1
HYDROXYACETIC ACID |  | 23 | 1 | 0 | 1 | 2 | 0 | 0 | 0 | 0 | 0 | 1 | 0 | 1
HYDROXYL-AMINE SULFATE, AQ. SOL. |  | 23 | 1 | 1 | 1 | 4 | 1 | 0 | 1 | 1 | 3 | 1 | 0 | 0
HYDYNE |  | 23 | 0 | 0 | 0 | 0 | 0 | 0 | 0 | 0 | 0 | 1 | 0 | 1
HYDYNE (UNS-DIMETHYL HYDRAZINE/DIETHYLENE TRIAMINE) |  | 23 | 0 | 0 | 0 | 0 | 0 | 0 | 0 | 0 | 0 | 1 | 0 | 1
HYJET S, W, III |  | 23 | 0 | 0 | 0 | 0 | 0 | 0 | 0 | 0 | 0 | 1 | 0 | 1
HYPOCHLOROUS ACID |  | 23 | 2 | 4 | 4 | 4 | 4 | 0 | 1 | 0 | 0 | 1 | 4 | 1
HY-TRANS-PLUS MS 1207 (CASE) |  | 80 | 4 | 3 | 1 | 1 | 4 | 0 | 1 | 0 | 0 | 1 | 1 | 0
INDOLE |  | 23 | 0 | 0 | 0 | 0 | 0 | 0 | 0 | 0 | 0 | 1 | 0 | 1
INDUSTRON |  | 23 | 0 | 0 | 0 | 0 | 0 | 0 | 0 | 0 | 0 | 1 | 0 | 1
INSULIN |  | 23 | 0 | 0 | 0 | 0 | 0 | 0 | 0 | 0 | 0 | 1 | 0 | 1
IODIC ACID |  | 23 | 0 | 0 | 0 | 0 | 0 | 0 | 0 | 0 | 0 | 1 | 0 | 1
IODINE |  | 23 | 2 | 2 | 1 | 4 | 0 | 0 | 1 | 0 | 0 | 1 | 0 | 1
IODINE PENTAFLUORIDE |  | 23 | 4 | 4 | 4 | 4 | 4 | 0 | 4 | 0 | 0 | 1 | 4 | 1
IODOBENZENE |  | 23 | 0 | 0 | 0 | 0 | 0 | 0 | 0 | 0 | 0 | 1 | 0 | 1
IODOETHANE |  | 23 | 0 | 0 | 0 | 0 | 0 | 0 | 0 | 0 | 0 | 1 | 0 | 1
IODOFORM |  | 23 | 4 | 0 | 0 | 0 | 0 | 0 | 3 | 4 | 4 | 1 | 4 | 1
IODOMETHANE |  | 23 | 0 | 0 | 0 | 0 | 0 | 0 | 0 | 0 | 0 | 1 | 0 | 1
IODOPROPANE |  | 23 | 0 | 0 | 0 | 0 | 0 | 0 | 0 | 0 | 0 | 1 | 0 | 1
I-PROPYL ACETATE |  | 23 | 2 | 4 | 0 | 4 | 4 | 0 | 4 | 0 | 0 | 1 | 4 | 1
ISO DODECANE |  | 23 | 0 | 0 | 0 | 0 | 0 | 0 | 0 | 0 | 0 | 1 | 0 | 1
ISOAMYL ACETATE |  | 23 | 2 | 4 | 0 | 0 | 0 | 0 | 4 | 0 | 0 | 1 | 0 | 1
ISOAMYL ALCOHOL |  | 23 | 1 | 1 | 0 | 0 | 0 | 0 | 1 | 0 | 0 | 1 | 0 | 1
ISOAMYL BUTYRATE |  | 23 | 1 | 0 | 0 | 4 | 0 | 0 | 0 | 0 | 0 | 4 | 0 | 1
ISOAMYL CHLORIDE |  | 23 | 1 | 0 | 0 | 4 | 0 | 0 | 0 | 0 | 0 | 2 | 0 | 0
ISOAMYL VALERATE |  | 23 | 0 | 0 | 0 | 0 | 0 | 0 | 0 | 0 | 0 | 1 | 0 | 1
ISOBOREOL |  | 23 | 0 | 0 | 0 | 0 | 0 | 0 | 0 | 0 | 0 | 1 | 0 | 1
ISOBUTANE |  | 23 | 1 | 0 | 0 | 4 | 0 | 0 | 0 | 0 | 0 | 1 | 0 | 1
ISOBUTENE |  | 23 | 0 | 0 | 0 | 0 | 0 | 0 | 0 | 0 | 0 | 1 | 0 | 1
ISOBUTYL ACETATE |  | 23 | 0 | 0 | 0 | 0 | 0 | 0 | 0 | 0 | 0 | 1 | 0 | 1
ISOBUTYL ACRYLATE |  | 23 | 0 | 0 | 0 | 0 | 0 | 0 | 0 | 0 | 0 | 1 | 0 | 1
ISOBUTYL ALCOHOL |  | 23 | 1 | 2 | 2 | 4 | 1 | 0 | 1 | 0 | 0 | 1 | 4 | 1
ISOBUTYL ALDEHYDE |  | 23 | 0 | 0 | 0 | 0 | 0 | 0 | 0 | 0 | 0 | 1 | 0 | 1
ISOBUTYL AMINE |  | 23 | 1 | 0 | 0 | 2 | 0 | 0 | 0 | 0 | 0 | 4 | 0 | 0
ISOBUTYL CHLORIDE |  | 23 | 2 | 3 | 4 | 0 | 0 | 0 | 1 | 0 | 0 | 1 | 0 | 1
ISOBUTYL ETHER |  | 23 | 0 | 0 | 0 | 0 | 0 | 0 | 0 | 0 | 0 | 1 | 0 | 1
ISOBUTYL METHYL KETONE |  | 23 | 0 | 0 | 0 | 0 | 0 | 0 | 0 | 0 | 0 | 1 | 0 | 1
ISOBUTYL N-BUTYRATE |  | 23 | 0 | 0 | 0 | 0 | 0 | 0 | 0 | 0 | 0 | 1 | 0 | 1
ISOBUTYL PHOSPHATE |  | 23 | 0 | 0 | 0 | 0 | 0 | 0 | 0 | 0 | 0 | 1 | 0 | 1
ISOBUTYLENE |  | 23 | 0 | 0 | 0 | 0 | 0 | 0 | 0 | 0 | 0 | 1 | 0 | 1
ISOBUTYRIC ACID |  | 23 | 1 | 3 | 2 | 0 | 0 | 0 | 4 | 0 | 0 | 1 | 0 | 0
ISOCYANATES |  | 23 | 0 | 0 | 0 | 0 | 0 | 0 | 0 | 0 | 0 | 1 | 0 | 1
ISODECANE |  | 23 | 0 | 0 | 0 | 0 | 0 | 0 | 0 | 0 | 0 | 1 | 0 | 1
ISODECANOL |  | 23 | 0 | 0 | 0 | 0 | 0 | 0 | 0 | 0 | 0 | 1 | 0 | 1
ISODODECANE |  | 23 | 4 | 1 | 1 | 0 | 0 | 0 | 1 | 0 | 0 | 1 | 0 | 0
ISOEUGENOL |  | 23 | 0 | 0 | 0 | 0 | 0 | 0 | 0 | 0 | 0 | 1 | 0 | 1
ISOOCTANE |  | 23 | 4 | 1 | 1 | 2 | 4 | 2 | 1 | 0 | 0 | 1 | 2 | 1
ISOPENTANE |  | 23 | 1 | 0 | 0 | 4 | 0 | 0 | 0 | 0 | 0 | 1 | 0 | 1
ISOPHORONE |  | 23 | 3 | 4 | 4 | 3 | 4 | 2 | 4 | 0 | 0 | 1 | 3 | 1
ISOPROPANOL |  | 23 | 1 | 3 | 3 | 4 | 1 | 0 | 1 | 1 | 1 | 1 | 4 | 0
ISOPROPYL ACETATE |  | 23 | 2 | 4 | 4 | 4 | 4 | 0 | 4 | 0 | 0 | 1 | 4 | 1
ISOPROPYL ACETONE |  | 23 | 0 | 0 | 0 | 0 | 0 | 0 | 0 | 0 | 0 | 1 | 0 | 1
ISOPROPYL ALCOHOL |  | 23 | 1 | 2 | 2 | 3 | 1 | 0 | 1 | 0 | 0 | 1 | 3 | 1
ISOPROPYL AMINE |  | 23 | 1 | 0 | 0 | 2 | 0 | 0 | 0 | 0 | 0 | 4 | 0 | 0
ISOPROPYL BENZENE |  | 23 | 4 | 4 | 4 | 4 | 0 | 0 | 1 | 0 | 0 | 1 | 0 | 0
ISOPROPYL CHLORIDE |  | 23 | 4 | 4 | 4 | 4 | 4 | 0 | 1 | 0 | 0 | 1 | 4 | 1
ISOPROPYL ETHER |  | 23 | 4 | 2 | 2 | 2 | 4 | 4 | 4 | 0 | 0 | 1 | 2 | 1
ISOVALERIC ACID |  | 23 | 0 | 0 | 0 | 0 | 0 | 0 | 0 | 0 | 0 | 1 | 0 | 1
JAM |  | 23 | 1 | 1 | 1 | 3 | 1 | 0 | 1 | 1 | 1 | 1 | 1 | 0
JET FUEL - JET A1 |  | 23 | 4 | 1 | 1 | 4 | 4 | 0 | 1 | 0 | 0 | 1 | 2 | 1
JP-3 (MIL-T-5624) |  | 23 | 0 | 0 | 0 | 0 | 0 | 0 | 0 | 0 | 0 | 1 | 0 | 1
JP-4 (MIL-T-5624) |  | 23 | 0 | 0 | 0 | 0 | 0 | 0 | 0 | 0 | 0 | 1 | 0 | 1
JP-5 (MIL-T-5624) |  | 23 | 0 | 0 | 0 | 0 | 0 | 0 | 0 | 0 | 0 | 1 | 0 | 1
JP-6 (MIL-F-25656) |  | 23 | 0 | 0 | 0 | 0 | 0 | 0 | 0 | 0 | 0 | 1 | 0 | 1
JP-7 |  | 23 | 0 | 0 | 0 | 0 | 0 | 0 | 0 | 0 | 0 | 1 | 0 | 1
JP-8 (MIL-T-83133) |  | 23 | 0 | 0 | 0 | 0 | 0 | 0 | 0 | 0 | 0 | 1 | 0 | 1
JP-9 (MIL-F-81912) |  | 23 | 0 | 0 | 0 | 0 | 0 | 0 | 0 | 0 | 0 | 1 | 0 | 1
JPX- (MIL-F-25604) |  | 23 | 0 | 0 | 0 | 0 | 0 | 0 | 0 | 0 | 0 | 1 | 0 | 1
KEARSLEY THINNERS |  | 23 | 0 | 0 | 0 | 0 | 0 | 0 | 0 | 0 | 0 | 1 | 0 | 1
KEL-F LIQUIDS |  | 23 | 1 | 1 | 0 | 0 | 0 | 0 | 2 | 0 | 0 | 1 | 0 | 0
KEROSENE |  | 23 | 4 | 1 | 1 | 1 | 4 | 1 | 2 | 0 | 0 | 1 | 1 | 1
KETCHUP |  | 50 | 1 | 1 | 1 | 3 | 1 | 0 | 1 | 0 | 0 | 1 | 1 | 0
KETONES |  | 23 | 0 | 0 | 0 | 0 | 0 | 0 | 0 | 0 | 0 | 1 | 0 | 1
KLOBER SYNTHESO D 220 - EP (GLYCOL) |  | 80 | 0 | 3 | 3 | 0 | 0 | 0 | 0 | 0 | 0 | 0 | 0 | 0
KLOBER SYNTHESO PROBA 270 (L1THIUM-GREJ |  | 50 | 1 | 1 | 1 | 1 | 0 | 0 | 1 | 0 | 0 | 1 | 1 | 0
KRYPTON |  | 23 | 0 | 0 | 0 | 0 | 0 | 0 | 0 | 0 | 0 | 1 | 0 | 1
KRYTOX® |  | 23 | 0 | 0 | 0 | 0 | 0 | 0 | 0 | 0 | 0 | 1 | 0 | 1
LACQUER SOLVENTS |  | 23 | 4 | 4 | 4 | 4 | 4 | 4 | 4 | 0 | 0 | 1 | 4 | 1
LACQUERS |  | 23 | 4 | 4 | 4 | 4 | 4 | 0 | 4 | 0 | 0 | 1 | 4 | 1
LACTAMS (AMINO ACIDS) |  | 23 | 2 | 4 | 4 | 0 | 0 | 0 | 4 | 0 | 0 | 1 | 0 | 0
LACTIC ACID (COLD) |  | 23 | 1 | 1 | 1 | 1 | 1 | 0 | 1 | 0 | 0 | 1 | 0 | 1
LACTIC ACID (HOT) |  | 23 | 4 | 4 | 4 | 4 | 2 | 0 | 1 | 0 | 0 | 1 | 0 | 1
LARD (ANIMAL FAT) |  | 23 | 2 | 1 | 1 | 1 | 2 | 0 | 1 | 0 | 0 | 1 | 1 | 1
LAUGHING GAS |  | 23 | 1 | 1 | 1 | 1 | 1 | 0 | 1 | 1 | 1 | 1 | 1 | 0
LAURIC ACID |  | 23 | 0 | 0 | 0 | 0 | 0 | 0 | 0 | 0 | 0 | 1 | 0 | 1
LAURYL ALCOHOL |  | 23 | 1 | 1 | 1 | 4 | 0 | 0 | 3 | 0 | 0 | 2 | 4 | 0
LAVENDER OIL |  | 23 | 4 | 2 | 2 | 4 | 4 | 0 | 1 | 1 | 1 | 1 | 4 | 1
LEAD (MOLTEN) |  | 23 | 0 | 0 | 0 | 0 | 0 | 0 | 0 | 0 | 0 | 1 | 0 | 1
LEAD ACETATE (AQ) |  | 23 | 1 | 2 | 2 | 4 | 4 | 0 | 4 | 0 | 0 | 1 | 4 | 1
LEAD ARSENATE |  | 23 | 0 | 0 | 0 | 0 | 0 | 0 | 0 | 0 | 0 | 1 | 0 | 1
LEAD AZIDE |  | 23 | 0 | 0 | 0 | 0 | 0 | 0 | 0 | 0 | 0 | 1 | 0 | 1
LEAD BROMIDE |  | 23 | 0 | 0 | 0 | 0 | 0 | 0 | 0 | 0 | 0 | 1 | 0 | 1
LEAD CARBONATE |  | 23 | 0 | 0 | 0 | 0 | 0 | 0 | 0 | 0 | 0 | 1 | 0 | 1
LEAD CHLORIDE |  | 23 | 1 | 0 | 0 | 0 | 0 | 0 | 0 | 0 | 0 | 0 | 0 | 0
LEAD CHROMATE |  | 23 | 0 | 0 | 0 | 0 | 0 | 0 | 0 | 0 | 0 | 1 | 0 | 1
LEAD DIOXIDE |  | 23 | 0 | 0 | 0 | 0 | 0 | 0 | 0 | 0 | 0 | 1 | 0 | 1
LEAD LINOLEATE |  | 23 | 0 | 0 | 0 | 0 | 0 | 0 | 0 | 0 | 0 | 1 | 0 | 1
LEAD NAPHTHENATE |  | 23 | 0 | 0 | 0 | 0 | 0 | 0 | 0 | 0 | 0 | 1 | 0 | 1
LEAD NITRATE |  | 23 | 1 | 1 | 1 | 4 | 2 | 0 | 1 | 0 | 0 | 1 | 0 | 1
LEAD OXIDE |  | 23 | 0 | 0 | 0 | 0 | 0 | 0 | 0 | 0 | 0 | 1 | 0 | 1
LEAD SULFAMATE |  | 23 | 1 | 4 | 1 | 2 | 2 | 0 | 1 | 0 | 0 | 1 | 0 | 1
LIGHT LUBRICANTS |  |  | 4 | 1 | 1 | 1 | 0 | 0 | 1 | 0 | 0 | 1 | 0 | 0
LIGROIN (BENZINE) (NITROBENZINE) (PET ETHER) |  | 23 | 4 | 1 | 1 | 2 | 4 | 0 | 1 | 0 | 0 | 1 | 2 | 1
LIME BLEACH |  | 23 | 1 | 1 | 1 | 4 | 2 | 0 | 1 | 0 | 0 | 1 | 0 | 1
LIME SULFUR |  | 23 | 1 | 4 | 1 | 0 | 1 | 0 | 1 | 0 | 0 | 1 | 0 | 1
LINDOL (HYDRAULIC FLUID) |  | 23 | 1 | 4 | 4 | 4 | 3 | 0 | 2 | 0 | 0 | 1 | 4 | 1
LINOLEIC ACID |  | 23 | 4 | 2 | 2 | 3 | 2 | 0 | 2 | 0 | 0 | 1 | 0 | 1
LINSEED OIL |  | 23 | 4 | 1 | 1 | 2 | 3 | 0 | 1 | 0 | 0 | 1 | 2 | 1
LIQUEUR (MAX. 30% ALCOHOL) |  | 23 | 1 | 1 | 1 | 4 | 1 | 0 | 1 | 1 | 3 | 1 | 0 | 0
LIQUID OXYGEN |  | 23 | 4 | 4 | 4 | 4 | 0 | 0 | 4 | 0 | 0 | 1 | 0 | 1
LIQUID PETROLEUM GAS |  | 23 | 1 | 3 | 3 | 4 | 0 | 0 | 4 | 0 | 0 | 1 | 0 | 0
LIQUIMOLY |  | 23 | 4 | 1 | 1 | 2 | 0 | 0 | 1 | 0 | 0 | 1 | 0 | 0
LITHIUM BROMIDE AQ. SOL. |  | 23 | 1 | 1 | 0 | 4 | 1 | 0 | 1 | 1 | 3 | 1 | 0 | 1
LITHIUM CARBONATE |  | 23 | 0 | 0 | 0 | 0 | 0 | 0 | 0 | 0 | 0 | 1 | 0 | 1
LITHIUM CHLORIDE |  | 23 | 1 | 1 | 0 | 1 | 0 | 0 | 1 | 0 | 0 | 1 | 0 | 1
LITHIUM CITRATE |  | 23 | 0 | 0 | 0 | 0 | 0 | 0 | 0 | 0 | 0 | 1 | 0 | 1
LITHIUM HYDROXIDE |  | 23 | 1 | 0 | 0 | 0 | 0 | 0 | 0 | 0 | 0 | 1 | 0 | 1
LITHIUM HYPOCHLORITE |  | 23 | 0 | 0 | 0 | 0 | 0 | 0 | 0 | 0 | 0 | 1 | 0 | 1
LITHIUM NITRATE |  | 23 | 0 | 0 | 0 | 0 | 0 | 0 | 0 | 0 | 0 | 1 | 0 | 1
LITHIUM NITRITE |  | 23 | 0 | 0 | 0 | 0 | 0 | 0 | 0 | 0 | 0 | 1 | 0 | 1
LITHIUM PERCHLORATE |  | 23 | 0 | 0 | 0 | 0 | 0 | 0 | 0 | 0 | 0 | 1 | 0 | 1
LITHIUM SALICYLATE |  | 23 | 0 | 0 | 0 | 0 | 0 | 0 | 0 | 0 | 0 | 1 | 0 | 1
LITHOPONE |  | 23 | 1 | 0 | 0 | 0 | 0 | 0 | 0 | 0 | 0 | 1 | 0 | 1
LUBRICATING OILS PETROLEUM BASE |  | 23 | 4 | 1 | 4 | 2 | 4 | 0 | 1 | 0 | 0 | 1 | 2 | 1
LUBRICATING OILS, DIESTER |  | 23 | 4 | 2 | 0 | 4 | 0 | 0 | 1 | 0 | 0 | 1 | 0 | 1
LYE |  | 23 | 1 | 2 | 2 | 4 | 2 | 0 | 2 | 0 | 0 | 1 | 4 | 1
MACK TRUCK ENGINE COOLANT |  | 23 | 0 | 0 | 0 | 0 | 0 | 0 | 0 | 0 | 0 | 1 | 0 | 1
MAGNESIUM ACETATE |  | 23 | 1 | 0 | 0 | 4 | 0 | 0 | 0 | 0 | 0 | 4 | 0 | 0
MAGNESIUM CHLORIDE (AQ) |  | 23 | 1 | 1 | 1 | 3 | 1 | 1 | 1 | 1 | 3 | 1 | 1 | 1
MAGNESIUM HYDROXIDE (AQ) |  | 23 | 1 | 2 | 2 | 4 | 0 | 0 | 1 | 1 | 3 | 1 | 4 | 1
MAGNESIUM SALTS |  | 23 | 1 | 1 | 1 | 1 | 0 | 0 | 1 | 0 | 0 | 1 | 0 | 0
MAGNESIUM SULFATE |  | 23 | 1 | 1 | 0 | 4 | 1 | 0 | 1 | 0 | 0 | 1 | 0 | 1
MAGNESIUM SULFITE |  | 23 | 0 | 0 | 0 | 0 | 0 | 0 | 0 | 0 | 0 | 1 | 0 | 1
MAGNESIUM TRISILICATE |  | 23 | 0 | 0 | 0 | 0 | 0 | 0 | 0 | 0 | 0 | 1 | 0 | 1
MAIZE OIL |  | 23 | 4 | 1 | 1 | 1 | 1 | 0 | 1 | 1 | 1 | 1 | 1 | 0
MALATHION |  | 23 | 1 | 0 | 2 | 4 | 0 | 0 | 0 | 0 | 0 | 1 | 0 | 1
MALEIC ACID |  | 23 | 2 | 4 | 4 | 4 | 4 | 0 | 1 | 0 | 0 | 1 | 3 | 1
MALEIC ANHYDRIDE |  | 23 | 2 | 4 | 4 | 0 | 0 | 0 | 4 | 0 | 0 | 1 | 0 | 1
MALIC ACID |  | 23 | 4 | 1 | 1 | 4 | 3 | 0 | 1 | 1 | 3 | 1 | 0 | 1
MANDELIC ACID |  | 23 | 0 | 0 | 0 | 0 | 0 | 0 | 0 | 0 | 0 | 1 | 0 | 1
MANGANESE ACETATE |  | 23 | 1 | 0 | 0 | 0 | 0 | 0 | 0 | 0 | 0 | 1 | 0 | 1
MANGANESE CARBONATE |  | 23 | 1 | 0 | 0 | 0 | 0 | 0 | 0 | 0 | 0 | 1 | 0 | 1
MANGANESE CHLORIDE |  | 23 | 0 | 0 | 0 | 0 | 0 | 0 | 0 | 0 | 0 | 1 | 0 | 1
MANGANESE DIOXIDE |  | 23 | 0 | 0 | 0 | 0 | 0 | 0 | 0 | 0 | 0 | 1 | 0 | 1
MANGANESE GLUCONATE |  | 23 | 0 | 0 | 0 | 0 | 0 | 0 | 0 | 0 | 0 | 1 | 0 | 1
MANGANESE HYPOPHOSPHITE |  | 23 | 0 | 0 | 0 | 0 | 0 | 0 | 0 | 0 | 0 | 1 | 0 | 1
MANGANESE LINOLEATE |  | 23 | 0 | 0 | 0 | 0 | 0 | 0 | 0 | 0 | 0 | 1 | 0 | 1
MANGANESE NAPHTHENATE |  | 23 | 0 | 0 | 0 | 0 | 0 | 0 | 0 | 0 | 0 | 1 | 0 | 1
MANGANESE SALTS |  | 23 | 0 | 0 | 0 | 0 | 0 | 0 | 0 | 0 | 0 | 1 | 0 | 1
MANGANESE SULFATE |  | 23 | 1 | 0 | 0 | 3 | 0 | 0 | 0 | 0 | 0 | 1 | 0 | 1
MANGANESE SULFIDE |  | 23 | 0 | 0 | 0 | 0 | 0 | 0 | 0 | 0 | 0 | 1 | 0 | 1
MANNITOL |  | 23 | 0 | 0 | 0 | 0 | 0 | 0 | 0 | 0 | 0 | 1 | 0 | 1
MARGARINE |  | 40 | 4 | 1 | 1 | 4 | 1 | 0 | 1 | 1 | 1 | 1 | 0 | 0
MARSH GAS |  | 23 | 4 | 1 | 1 | 3 | 4 | 0 | 1 | 1 | 1 | 1 | 0 | 0
MAYONNAISE |  | 50 | 4 | 1 | 1 | 4 | 1 | 0 | 3 | 1 | 1 | 1 | 0 | 0
MBT |  | 23 | 0 | 0 | 0 | 0 | 0 | 0 | 0 | 0 | 0 | 1 | 0 | 1
MDI |  | 23 | 0 | 0 | 0 | 0 | 0 | 0 | 0 | 0 | 0 | 1 | 0 | 1
MEA (ETHANOLAMINE) |  | 23 | 0 | 0 | 0 | 0 | 0 | 0 | 0 | 0 | 0 | 1 | 0 | 1
MEK/TOLUENE (50%/50%) |  | 23 | 0 | 0 | 0 | 0 | 0 | 0 | 0 | 0 | 0 | 1 | 0 | 1
MERCAPTAN |  | 23 | 0 | 0 | 0 | 0 | 0 | 0 | 0 | 0 | 0 | 1 | 0 | 1
MERCAPTOBENZOTHIAZOLE |  | 23 | 0 | 0 | 0 | 0 | 0 | 0 | 0 | 0 | 0 | 1 | 0 | 1
MERCURIC ACETATE |  | 23 | 0 | 0 | 0 | 0 | 0 | 0 | 0 | 0 | 0 | 1 | 0 | 1
MERCURIC CHLORIDE |  | 23 | 1 | 1 | 1 | 0 | 0 | 0 | 1 | 0 | 0 | 1 | 0 | 0
MERCURIC CYANIDE |  | 23 | 1 | 2 | 0 | 0 | 0 | 0 | 1 | 0 | 0 | 1 | 0 | 0
MERCURIC IODIDE |  | 23 | 0 | 0 | 0 | 0 | 0 | 0 | 0 | 0 | 0 | 1 | 0 | 1
MERCURIC NITRATE |  | 23 | 0 | 0 | 0 | 0 | 0 | 0 | 0 | 0 | 0 | 1 | 0 | 1
MERCURIC SULFATE |  | 23 | 0 | 0 | 0 | 0 | 0 | 0 | 0 | 0 | 0 | 1 | 0 | 1
MERCURIC SULFITE |  | 23 | 0 | 0 | 0 | 0 | 0 | 0 | 0 | 0 | 0 | 1 | 0 | 1
MERCUROUS NITRATE |  | 23 | 1 | 2 | 0 | 0 | 0 | 0 | 1 | 0 | 0 | 1 | 0 | 1
MERCURY |  | 23 | 1 | 1 | 1 | 1 | 0 | 0 | 1 | 0 | 0 | 1 | 1 | 1
MERCURY CHLORIDE (AQ) |  | 23 | 1 | 1 | 1 | 4 | 1 | 0 | 1 | 1 | 4 | 1 | 0 | 1
MERCURY FULMINATE |  | 23 | 0 | 0 | 0 | 0 | 0 | 0 | 0 | 0 | 0 | 1 | 0 | 1
MERCURY SALTS |  | 23 | 0 | 0 | 0 | 0 | 0 | 0 | 0 | 0 | 0 | 1 | 0 | 1
MERCURY VAPOR |  | 23 | 0 | 0 | 0 | 0 | 0 | 0 | 0 | 0 | 0 | 1 | 0 | 1
MESITYL OXIDE |  | 23 | 2 | 4 | 4 | 4 | 4 | 4 | 4 | 1 | 2 | 1 | 4 | 1
METACRESOL |  | 23 | 0 | 0 | 0 | 0 | 0 | 0 | 0 | 0 | 0 | 1 | 0 | 1
METALDEHYDE |  | 23 | 0 | 0 | 0 | 0 | 0 | 0 | 0 | 0 | 0 | 1 | 0 | 1
METANITROANILINE |  | 23 | 0 | 0 | 0 | 0 | 0 | 0 | 0 | 0 | 0 | 1 | 0 | 1
METATOLUIDINE |  | 23 | 0 | 0 | 0 | 0 | 0 | 0 | 0 | 0 | 0 | 1 | 0 | 1
METHACRYLIC ACID |  | 23 | 2 | 4 | 4 | 0 | 0 | 0 | 3 | 0 | 0 | 1 | 0 | 1
METHACRYLIC METHYLESTER |  | 23 | 1 | 4 | 0 | 4 | 0 | 0 | 0 | 0 | 0 | 4 | 0 | 0
METHANE |  | 23 | 4 | 1 | 1 | 3 | 4 | 0 | 1 | 1 | 1 | 1 | 3 | 1
METHANETHIOL |  | 23 | 0 | 0 | 0 | 0 | 0 | 0 | 0 | 0 | 0 | 1 | 0 | 1
METHANOL |  | 23 | 1 | 3 | 3 | 4 | 1 | 0 | 4 | 1 | 1 | 1 | 4 | 0
METHOXYCHLOR |  | 23 | 0 | 0 | 0 | 0 | 0 | 0 | 0 | 0 | 0 | 1 | 0 | 1
METHOXYETHANOL (DGMMA) |  | 23 | 0 | 0 | 0 | 0 | 0 | 0 | 0 | 0 | 0 | 1 | 0 | 1
METHYL ABIETATE |  | 23 | 0 | 0 | 0 | 0 | 0 | 0 | 0 | 0 | 0 | 1 | 0 | 1
METHYL ACETATE |  | 23 | 2 | 4 | 4 | 4 | 4 | 0 | 4 | 0 | 0 | 1 | 4 | 1
METHYL ACETOACETATE |  | 23 | 2 | 4 | 4 | 4 | 0 | 0 | 4 | 0 | 0 | 1 | 0 | 0
METHYL ACETOPHENONE |  | 23 | 0 | 0 | 0 | 0 | 0 | 0 | 0 | 0 | 0 | 1 | 0 | 1
METHYL ACID |  | 23 | 0 | 0 | 0 | 0 | 0 | 0 | 0 | 0 | 0 | 1 | 0 | 1
METHYL ACRYLATE |  | 23 | 2 | 4 | 4 | 4 | 4 | 0 | 4 | 0 | 0 | 1 | 4 | 1
METHYL ALCOHOL |  | 23 | 1 | 1 | 1 | 4 | 1 | 1 | 4 | 0 | 0 | 1 | 4 | 1
METHYL AMINE |  | 23 | 1 | 3 | 3 | 4 | 4 | 0 | 4 | 1 | 1 | 1 | 4 | 1
METHYL AMYL ACETATE |  | 23 | 0 | 0 | 0 | 0 | 0 | 0 | 0 | 0 | 0 | 1 | 0 | 1
METHYL AMYL ALCOHOL |  | 23 | 0 | 0 | 0 | 0 | 0 | 0 | 0 | 0 | 0 | 1 | 0 | 1
METHYL AMYLKETONE |  | 23 | 0 | 0 | 0 | 0 | 0 | 0 | 0 | 0 | 0 | 1 | 0 | 1
METHYL ANTHRANILATE |  | 23 | 0 | 0 | 0 | 0 | 0 | 0 | 0 | 0 | 0 | 1 | 0 | 1
METHYL BENZOATE |  | 23 | 4 | 4 | 4 | 4 | 0 | 0 | 1 | 0 | 0 | 1 | 0 | 1
METHYL BENZYL ALCOHOL |  | 23 | 0 | 0 | 0 | 0 | 0 | 0 | 0 | 0 | 0 | 1 | 0 | 1
METHYL BROMIDE |  | 23 | 4 | 4 | 4 | 4 | 4 | 0 | 1 | 1 | 1 | 1 | 4 | 1
METHYL BUTYL KETONE (PROPYL ACETONE) |  | 23 | 1 | 4 | 4 | 4 | 3 | 0 | 4 | 0 | 0 | 1 | 4 | 1
METHYL BUTYRATE |  | 23 | 1 | 0 | 0 | 0 | 0 | 0 | 0 | 0 | 0 | 0 | 0 | 0
METHYL CARBONATE |  | 23 | 4 | 4 | 4 | 4 | 0 | 0 | 1 | 0 | 0 | 1 | 0 | 1
METHYL CELLOSOLVE |  | 23 | 2 | 3 | 3 | 4 | 4 | 1 | 4 | 0 | 0 | 1 | 4 | 1
METHYL CELLULOSE |  | 23 | 2 | 2 | 2 | 2 | 0 | 0 | 4 | 0 | 0 | 1 | 0 | 1
METHYL CHLORIDE |  | 23 | 3 | 4 | 4 | 4 | 4 | 0 | 2 | 1 | 1 | 1 | 4 | 1
METHYL CHLOROACETATE |  | 23 | 0 | 0 | 0 | 0 | 0 | 0 | 0 | 0 | 0 | 1 | 0 | 1
METHYL CHLOROFORM |  | 23 | 0 | 0 | 0 | 0 | 0 | 0 | 0 | 0 | 0 | 1 | 0 | 1
METHYL CHLOROFORMATE |  | 23 | 4 | 4 | 4 | 4 | 0 | 0 | 1 | 0 | 0 | 1 | 0 | 1
METHYL CHLOROSILANES |  | 23 | 0 | 0 | 0 | 0 | 0 | 0 | 0 | 0 | 0 | 1 | 0 | 1
METHYL CYANIDE |  | 23 | 1 | 2 | 2 | 0 | 0 | 0 | 1 | 0 | 0 | 1 | 0 | 1
METHYL CYCLOHEXANONE |  | 23 | 0 | 0 | 0 | 0 | 0 | 0 | 0 | 0 | 0 | 1 | 0 | 1
METHYL CYCLOPENTANE |  | 23 | 4 | 4 | 4 | 4 | 4 | 0 | 1 | 0 | 0 | 1 | 4 | 1
METHYL DICHLORIDE |  | 23 | 1 | 4 | 2 | 4 | 0 | 0 | 4 | 0 | 0 | 1 | 0 | 1
METHYL ETHER (DIMETHYL ETHER) (MONOMETHYL ETHER) |  | 23 | 4 | 1 | 1 | 0 | 1 | 0 | 4 | 0 | 0 | 1 | 0 | 1
METHYL ETHYL KETONE |  | 23 | 2 | 4 | 4 | 4 | 4 | 4 | 4 | 0 | 0 | 1 | 4 | 1
METHYL ETHYL KETONE PEROXIDE |  | 23 | 4 | 4 | 4 | 4 | 0 | 0 | 4 | 0 | 0 | 1 | 0 | 1
METHYL ETHYL OLEATE |  | 23 | 0 | 0 | 0 | 0 | 0 | 0 | 0 | 0 | 0 | 1 | 0 | 1
METHYL FORMATE |  | 23 | 3 | 4 | 4 | 4 | 3 | 0 | 4 | 0 | 0 | 1 | 4 | 1
METHYL GLYCEROL |  | 23 | 0 | 0 | 0 | 0 | 0 | 0 | 0 | 0 | 0 | 1 | 0 | 1
METHYL GLYCOLACETATE |  |  | 1 | 4 | 0 | 3 | 0 | 0 | 0 | 0 | 0 | 4 | 0 | 0
METHYL HEXYL KETONE |  | 23 | 0 | 0 | 0 | 0 | 0 | 0 | 0 | 0 | 0 | 1 | 0 | 1
METHYL IODIDE |  | 23 | 1 | 0 | 0 | 0 | 0 | 0 | 0 | 0 | 0 | 0 | 0 | 1
METHYL ISOAMYL KETONE (MIAK) |  | 23 | 0 | 0 | 0 | 0 | 0 | 0 | 0 | 0 | 0 | 1 | 0 | 1
METHYL ISOBUTYL KETONE |  | 23 | 3 | 4 | 4 | 4 | 4 | 4 | 4 | 0 | 0 | 1 | 4 | 1
METHYL ISOCYANATE |  | 23 | 0 | 0 | 0 | 0 | 0 | 0 | 0 | 0 | 0 | 1 | 0 | 1
METHYL ISOPROPYL ETHER |  | 23 | 0 | 0 | 0 | 0 | 0 | 0 | 0 | 0 | 0 | 1 | 0 | 1
METHYL ISOPROPYL KETONE |  | 23 | 2 | 4 | 4 | 4 | 0 | 0 | 4 | 0 | 0 | 1 | 0 | 1
METHYL ISOVALERATE |  | 23 | 0 | 0 | 0 | 0 | 0 | 0 | 0 | 0 | 0 | 1 | 0 | 1
METHYL LACTATE |  | 23 | 0 | 0 | 0 | 0 | 0 | 0 | 0 | 0 | 0 | 1 | 0 | 1
METHYL LAURATE |  | 23 | 0 | 0 | 0 | 0 | 0 | 0 | 0 | 0 | 0 | 1 | 0 | 1
METHYL MERCAPTAN |  | 23 | 1 | 0 | 0 | 0 | 0 | 0 | 0 | 0 | 0 | 0 | 0 | 1
METHYL METHACRYLATE |  | 23 | 3 | 4 | 4 | 4 | 4 | 0 | 4 | 0 | 0 | 1 | 4 | 1
METHYL N-AMYLKETONE |  | 23 | 0 | 0 | 0 | 0 | 0 | 0 | 0 | 0 | 0 | 1 | 0 | 1
METHYL OLEATE |  | 23 | 2 | 4 | 4 | 4 | 4 | 0 | 2 | 0 | 0 | 1 | 0 | 1
METHYL PENTADIENE |  | 23 | 0 | 0 | 0 | 0 | 0 | 0 | 0 | 0 | 0 | 1 | 0 | 1
METHYL PHENYL SILICONE FLUID |  | 23 | 0 | 0 | 0 | 0 | 0 | 0 | 0 | 0 | 0 | 1 | 0 | 1
METHYL PHENYLACETATE |  | 23 | 0 | 0 | 0 | 0 | 0 | 0 | 0 | 0 | 0 | 1 | 0 | 1
METHYL PHENYLETHER |  |  | 1 | 0 | 0 | 4 | 0 | 0 | 0 | 0 | 0 | 3 | 0 | 0
METHYL PROPYL ETHER |  | 23 | 0 | 0 | 0 | 0 | 0 | 0 | 0 | 0 | 0 | 1 | 0 | 1
METHYL PROPYL KETONE |  | 23 | 1 | 1 | 0 | 4 | 0 | 0 | 2 | 0 | 0 | 1 | 0 | 1
METHYL PYRROLIDINE |  | 23 | 0 | 0 | 0 | 0 | 0 | 0 | 0 | 0 | 0 | 1 | 0 | 1
METHYL PYRROLIDONE |  | 23 | 0 | 0 | 0 | 0 | 0 | 0 | 0 | 0 | 0 | 1 | 0 | 1
METHYL SALICYLATE |  | 23 | 2 | 4 | 0 | 0 | 0 | 3 | 2 | 0 | 0 | 1 | 0 | 1
METHYL SULFIDE |  | 23 | 0 | 0 | 0 | 0 | 0 | 0 | 0 | 0 | 0 | 1 | 0 | 1
METHYL SULFURIC ACID |  | 23 | 0 | 0 | 0 | 0 | 0 | 0 | 0 | 0 | 0 | 1 | 0 | 1
METHYL TERT BUTYL ETHER (MTBE) |  | 23 | 0 | 0 | 0 | 0 | 0 | 0 | 0 | 0 | 0 | 1 | 0 | 1
METHYL VALERATE |  | 23 | 0 | 0 | 0 | 0 | 0 | 0 | 0 | 0 | 0 | 1 | 0 | 1
METHYL VINYL ETHER |  | 23 | 0 | 0 | 0 | 0 | 0 | 0 | 0 | 0 | 0 | 1 | 0 | 1
METHYLACRYLIC ACID |  | 23 | 2 | 4 | 4 | 4 | 4 | 0 | 4 | 0 | 0 | 3 | 4 | 1
METHYLAMINE |  | 23 | 1 | 0 | 0 | 2 | 0 | 0 | 0 | 0 | 0 | 2 | 0 | 1
METHYLAMYL ACETATE |  | 23 | 1 | 0 | 0 | 0 | 0 | 0 | 0 | 0 | 0 | 4 | 0 | 1
METHYLCYCLOPENTANE |  | 23 | 4 | 4 | 4 | 4 | 3 | 0 | 1 | 0 | 0 | 1 | 4 | 0
METHYLENE BLUE |  | 23 | 0 | 0 | 0 | 0 | 0 | 0 | 0 | 0 | 0 | 1 | 0 | 1
METHYLENE BROMIDE |  | 23 | 1 | 0 | 0 | 4 | 0 | 0 | 0 | 0 | 0 | 2 | 0 | 1
METHYLENE CHLORIDE |  | 23 | 3 | 4 | 4 | 4 | 4 | 2 | 3 | 3 | 4 | 1 | 4 | 1
METHYLENE DICHLORIDE |  | 23 | 4 | 4 | 4 | 4 | 4 | 0 | 2 | 3 | 3 | 1 | 4 | 0
METHYLENE DI-P-PHENYLENE ISOCYANATE |  | 23 | 0 | 0 | 0 | 0 | 0 | 0 | 0 | 0 | 0 | 1 | 0 | 1
METHYLENE IODIDE |  | 23 | 0 | 0 | 0 | 0 | 0 | 0 | 0 | 0 | 0 | 1 | 0 | 1
METHYLISOBUTYL CARBINOL |  | 23 | 0 | 0 | 0 | 0 | 0 | 0 | 0 | 0 | 0 | 1 | 0 | 1
MIDCONTINENT ASPHALT (85-100) |  | 23 | 0 | 0 | 0 | 0 | 0 | 0 | 0 | 0 | 0 | 1 | 0 | 1
MIL-1-8660 B |  | 23 | 1 | 1 | 0 | 1 | 4 | 0 | 1 | 0 | 0 | 1 | 1 | 1
MIL-A-8243 B |  | 23 | 1 | 1 | 0 | 3 | 2 | 0 | 2 | 0 | 0 | 1 | 3 | 1
MIL-C-4339 C |  | 23 | 4 | 1 | 0 | 1 | 3 | 0 | 1 | 0 | 0 | 1 | 1 | 1
MIL-C-5545 A |  | 23 | 4 | 2 | 0 | 3 | 4 | 0 | 1 | 0 | 0 | 1 | 3 | 1
MIL-C-6529 C |  | 23 | 4 | 2 | 0 | 3 | 4 | 0 | 1 | 0 | 0 | 1 | 3 | 1
MIL-C-8188 C |  | 23 | 4 | 1 | 0 | 3 | 3 | 0 | 1 | 0 | 0 | 1 | 3 | 1
MIL-F-16929 A |  | 23 | 4 | 1 | 0 | 3 | 3 | 0 | 1 | 0 | 0 | 1 | 3 | 1
MIL-F-16958 A |  | 23 | 4 | 1 | 0 | 2 | 3 | 0 | 1 | 0 | 0 | 1 | 2 | 1
MIL-F-17111 |  | 23 | 4 | 1 | 0 | 2 | 3 | 0 | 1 | 0 | 0 | 1 | 2 | 1
MIL-F-19605 |  | 23 | 4 | 1 | 0 | 3 | 4 | 0 | 1 | 0 | 0 | 1 | 3 | 1
MIL-F-25172 |  | 23 | 4 | 1 | 0 | 3 | 4 | 0 | 1 | 0 | 0 | 1 | 3 | 1
MIL-F-25524 A |  | 23 | 4 | 1 | 0 | 3 | 4 | 0 | 1 | 0 | 0 | 1 | 3 | 1
MIL-F-25558 (RJ-1) |  | 23 | 0 | 0 | 0 | 0 | 0 | 0 | 0 | 0 | 0 | 1 | 0 | 1
MIL-F-25558 B (RJ-1) |  | 23 | 4 | 1 | 1 | 1 | 3 | 0 | 1 | 0 | 0 | 1 | 1 | 1
MIL-F-25576 C (RP-1) |  | 23 | 4 | 1 | 1 | 1 | 4 | 0 | 1 | 0 | 0 | 1 | 1 | 1
MIL-F-25656 (JP-6) |  | 23 | 0 | 0 | 0 | 0 | 0 | 0 | 0 | 0 | 0 | 1 | 0 | 1
MIL-F-25656 B |  | 23 | 4 | 1 | 0 | 3 | 4 | 0 | 1 | 0 | 0 | 1 | 3 | 1
MIL-F-5566 |  | 23 | 1 | 1 | 0 | 2 | 1 | 0 | 1 | 0 | 0 | 1 | 2 | 1
MIL-F-5602 |  | 23 | 4 | 1 | 0 | 2 | 3 | 0 | 1 | 0 | 0 | 1 | 2 | 1
MIL-F-7024 A |  | 23 | 4 | 1 | 0 | 2 | 4 | 0 | 1 | 0 | 0 | 1 | 2 | 1
MIL-F-81912 (JP-9) |  | 23 | 0 | 0 | 0 | 0 | 0 | 0 | 0 | 0 | 0 | 1 | 0 | 1
MIL-F-82522 (RJ-4) |  | 23 | 0 | 0 | 0 | 0 | 0 | 0 | 0 | 0 | 0 | 1 | 0 | 1
MIL-G-10924 B |  | 23 | 4 | 1 | 0 | 2 | 3 | 0 | 1 | 0 | 0 | 1 | 2 | 1
MIL-G-15793 |  | 23 | 4 | 1 | 0 | 3 | 3 | 0 | 1 | 0 | 0 | 1 | 3 | 1
MIL-G-18709 A |  | 23 | 4 | 1 | 0 | 1 | 3 | 0 | 1 | 0 | 0 | 1 | 1 | 1
MIL-G-2108 |  | 23 | 4 | 1 | 0 | 1 | 3 | 0 | 1 | 0 | 0 | 1 | 1 | 1
MIL-G-23827 A |  | 23 | 4 | 1 | 0 | 3 | 3 | 0 | 1 | 0 | 0 | 1 | 3 | 1
MIL-G-25013 D |  | 23 | 1 | 1 | 0 | 3 | 4 | 0 | 1 | 0 | 0 | 1 | 3 | 1
MIL-G-25537 A |  | 23 | 4 | 1 | 0 | 2 | 3 | 0 | 1 | 0 | 0 | 1 | 2 | 1
MIL-G-25760 A |  | 23 | 4 | 1 | 0 | 2 | 4 | 0 | 1 | 0 | 0 | 1 | 2 | 1
MIL-G-27343 |  | 23 | 1 | 1 | 0 | 1 | 4 | 0 | 1 | 0 | 0 | 1 | 1 | 1
MIL-G-27617 |  | 23 | 1 | 4 | 0 | 0 | 4 | 0 | 1 | 0 | 0 | 1 | 0 | 1
MIL-G-4343 B |  | 23 | 3 | 2 | 0 | 1 | 4 | 0 | 1 | 0 | 0 | 1 | 1 | 1
MIL-G-7118 A |  | 23 | 4 | 1 | 0 | 3 | 3 | 0 | 1 | 0 | 0 | 1 | 3 | 1
MIL-G-7187 |  | 23 | 4 | 1 | 0 | 1 | 3 | 0 | 1 | 0 | 0 | 1 | 1 | 1
MIL-G-7421 A |  | 23 | 4 | 1 | 0 | 2 | 3 | 0 | 1 | 0 | 0 | 1 | 2 | 1
MIL-G-7711 A |  | 23 | 4 | 1 | 0 | 1 | 3 | 0 | 1 | 0 | 0 | 1 | 1 | 1
MIL-H-13862 |  | 23 | 4 | 1 | 0 | 2 | 3 | 0 | 1 | 0 | 0 | 1 | 2 | 1
MIL-H-13866 A |  | 23 | 4 | 1 | 0 | 2 | 3 | 0 | 1 | 0 | 0 | 1 | 2 | 1
MIL-H-13910 B |  | 23 | 1 | 2 | 0 | 3 | 4 | 0 | 1 | 0 | 0 | 1 | 3 | 1
MIL-H-13919 A |  | 23 | 4 | 1 | 0 | 2 | 3 | 0 | 1 | 0 | 0 | 1 | 2 | 1
MIL-H-19457 B |  | 23 | 1 | 4 | 0 | 4 | 4 | 0 | 4 | 0 | 0 | 1 | 4 | 1
MIL-H-22072 |  | 23 | 1 | 1 | 0 | 3 | 2 | 0 | 2 | 0 | 0 | 1 | 3 | 1
MIL-H-25598 |  | 23 | 4 | 1 | 0 | 2 | 3 | 0 | 1 | 0 | 0 | 1 | 2 | 1
MIL-H-27601 A |  | 23 | 4 | 2 | 0 | 3 | 4 | 0 | 1 | 0 | 0 | 1 | 3 | 1
MIL-H-46001 A |  | 23 | 4 | 1 | 0 | 1 | 3 | 0 | 1 | 0 | 0 | 1 | 1 | 1
MIL-H-46004 |  | 23 | 4 | 1 | 0 | 2 | 3 | 0 | 1 | 0 | 0 | 1 | 2 | 1
MIL-H-5559 A |  | 23 | 1 | 1 | 0 | 3 | 2 | 0 | 2 | 0 | 0 | 1 | 3 | 1
MIL-H-5606 B (RED OIL) |  | 23 | 4 | 1 | 1 | 1 | 4 | 0 | 1 | 0 | 0 | 1 | 1 | 1
MIL-H-6083 C |  | 23 | 4 | 1 | 0 | 2 | 3 | 0 | 1 | 0 | 0 | 1 | 2 | 1
MIL-H-7083 A |  | 23 | 1 | 1 | 0 | 3 | 2 | 0 | 2 | 0 | 0 | 1 | 3 | 1
MIL-H-7644 |  | 23 | 1 | 2 | 0 | 3 | 4 | 0 | 1 | 0 | 0 | 1 | 3 | 1
MIL-H-81019 B |  | 23 | 4 | 1 | 0 | 2 | 3 | 0 | 1 | 0 | 0 | 1 | 2 | 1
MIL-H-8446 (MLO-8515) |  | 23 | 0 | 0 | 0 | 0 | 0 | 0 | 0 | 0 | 0 | 1 | 0 | 1
MIL-H-8446 B (MLO-8515) |  | 23 | 4 | 2 | 0 | 4 | 4 | 0 | 1 | 0 | 0 | 1 | 4 | 1
MIL-I-27686 D |  | 23 | 1 | 1 | 0 | 3 | 2 | 0 | 2 | 0 | 0 | 1 | 3 | 1
MIL-J-5161 F |  | 23 | 4 | 1 | 0 | 3 | 4 | 0 | 1 | 0 | 0 | 1 | 3 | 1
MIL-J-5624 G JP-3, JP-4, JP-5 |  | 23 | 4 | 1 | 1 | 3 | 4 | 0 | 1 | 0 | 0 | 1 | 3 | 1
MILK |  | 23 | 1 | 1 | 1 | 4 | 1 | 1 | 1 | 1 | 1 | 1 | 1 | 1
MIL-L-10295 A |  | 23 | 4 | 1 | 0 | 2 | 3 | 0 | 1 | 0 | 0 | 1 | 2 | 1
MIL-L-10324 A |  | 23 | 4 | 1 | 0 | 2 | 3 | 0 | 1 | 0 | 0 | 1 | 2 | 1
MIL-L-11734 B |  | 23 | 4 | 1 | 0 | 3 | 3 | 0 | 1 | 0 | 0 | 1 | 3 | 1
MIL-L-14107 B |  | 23 | 4 | 3 | 0 | 0 | 4 | 0 | 1 | 0 | 0 | 1 | 0 | 1
MIL-L-15017 |  | 23 | 4 | 1 | 0 | 1 | 3 | 0 | 1 | 0 | 0 | 1 | 1 | 1
MIL-L-15018 B |  | 23 | 4 | 1 | 0 | 1 | 3 | 0 | 1 | 0 | 0 | 1 | 1 | 1
MIL-L-15019 C |  | 23 | 4 | 1 | 0 | 1 | 3 | 0 | 1 | 0 | 0 | 1 | 1 | 1
MIL-L-15719 A |  | 23 | 2 | 2 | 0 | 4 | 4 | 0 | 1 | 0 | 0 | 1 | 4 | 1
MIL-L-17331 D |  | 23 | 4 | 1 | 0 | 1 | 3 | 0 | 1 | 0 | 0 | 1 | 1 | 1
MIL-L-17353 A |  | 23 | 4 | 1 | 0 | 2 | 3 | 0 | 1 | 0 | 0 | 1 | 2 | 1
MIL-L-17672 B |  | 23 | 4 | 1 | 0 | 1 | 3 | 0 | 1 | 0 | 0 | 1 | 1 | 1
MIL-L-18486 A |  | 23 | 4 | 1 | 0 | 1 | 3 | 0 | 1 | 0 | 0 | 1 | 1 | 1
MIL-L-19701 |  | 23 | 4 | 1 | 0 | 3 | 3 | 0 | 1 | 0 | 0 | 1 | 3 | 1
MIL-L-2104 B |  | 23 | 4 | 1 | 0 | 1 | 3 | 0 | 1 | 0 | 0 | 1 | 1 | 1
MIL-L-2105 B |  | 23 | 4 | 1 | 0 | 1 | 3 | 0 | 1 | 0 | 0 | 1 | 1 | 1
MIL-L-21260 |  | 23 | 4 | 1 | 0 | 1 | 3 | 0 | 1 | 0 | 0 | 1 | 1 | 1
MIL-L-21568 A |  | 23 | 1 | 1 | 0 | 0 | 4 | 0 | 1 | 0 | 0 | 1 | 0 | 1
MIL-L-22396 |  | 23 | 4 | 1 | 0 | 1 | 3 | 0 | 1 | 0 | 0 | 1 | 1 | 1
MIL-L-23699 |  | 23 | 0 | 0 | 0 | 0 | 0 | 0 | 0 | 0 | 0 | 1 | 0 | 1
MIL-L-23699 A |  | 23 | 4 | 1 | 0 | 3 | 3 | 0 | 1 | 0 | 0 | 1 | 3 | 1
MIL-L-23699 LUBRICANTS |  | 23 | 0 | 0 | 0 | 0 | 0 | 0 | 0 | 0 | 0 | 1 | 0 | 1
MIL-L-25336 B |  | 23 | 4 | 1 | 0 | 3 | 3 | 0 | 1 | 0 | 0 | 1 | 3 | 1
MIL-L-25681 C |  | 23 | 1 | 1 | 0 | 3 | 4 | 0 | 1 | 0 | 0 | 1 | 3 | 1
MIL-L-25968 |  | 23 | 4 | 1 | 0 | 3 | 3 | 0 | 1 | 0 | 0 | 1 | 3 | 1
MIL-L-26087 A |  | 23 | 4 | 1 | 0 | 1 | 3 | 0 | 1 | 0 | 0 | 1 | 1 | 1
MIL-L-27694 A |  | 23 | 1 | 1 | 0 | 1 | 4 | 0 | 1 | 0 | 0 | 1 | 1 | 1
MIL-L-3150 A |  | 23 | 4 | 1 | 0 | 1 | 3 | 0 | 1 | 0 | 0 | 1 | 1 | 1
MIL-L-3503 |  | 23 | 4 | 1 | 0 | 2 | 3 | 0 | 1 | 0 | 0 | 1 | 2 | 1
MIL-L-3545-B |  | 23 | 4 | 2 | 0 | 3 | 4 | 0 | 1 | 0 | 0 | 1 | 3 | 1
MIL-L-46000 A |  | 23 | 4 | 1 | 0 | 3 | 3 | 0 | 1 | 0 | 0 | 1 | 3 | 1
MIL-L-46002 |  | 23 | 4 | 1 | 0 | 1 | 3 | 0 | 1 | 0 | 0 | 1 | 1 | 1
MIL-L-5020 A |  | 23 | 4 | 1 | 0 | 2 | 4 | 0 | 1 | 0 | 0 | 1 | 2 | 1
MIL-L-6082 C |  | 23 | 4 | 1 | 0 | 1 | 3 | 0 | 1 | 0 | 0 | 1 | 1 | 1
MIL-L-6085 A |  | 23 | 4 | 2 | 2 | 3 | 3 | 0 | 1 | 0 | 0 | 1 | 3 | 1
MIL-L-6086 B |  | 23 | 4 | 1 | 0 | 1 | 3 | 0 | 1 | 0 | 0 | 1 | 1 | 1
MIL-L-6387 A |  | 23 | 4 | 1 | 0 | 2 | 3 | 0 | 1 | 0 | 0 | 1 | 2 | 1
MIL-L-644 B |  | 23 | 3 | 1 | 0 | 3 | 3 | 0 | 0 | 0 | 0 | 1 | 3 | 1
MIL-L-7645 |  | 23 | 4 | 2 | 0 | 3 | 4 | 0 | 1 | 0 | 0 | 1 | 3 | 1
MIL-L-7808 |  | 23 | 0 | 0 | 0 | 0 | 0 | 0 | 0 | 0 | 0 | 1 | 0 | 1
MIL-L-7808 F |  | 23 | 4 | 1 | 2 | 3 | 3 | 0 | 1 | 0 | 0 | 1 | 3 | 1
MIL-L-7808 LUBRICANTS |  | 23 | 0 | 0 | 0 | 0 | 0 | 0 | 0 | 0 | 0 | 1 | 0 | 1
MIL-L-7870 A |  | 23 | 4 | 1 | 0 | 2 | 3 | 0 | 1 | 0 | 0 | 1 | 2 | 1
MIL-L-8383 B |  | 23 | 4 | 1 | 0 | 1 | 3 | 0 | 1 | 0 | 0 | 1 | 1 | 1
MIL-L-9000 F |  | 23 | 4 | 1 | 0 | 3 | 4 | 0 | 1 | 0 | 0 | 1 | 3 | 1
MIL-L-9236 B |  | 23 | 3 | 1 | 0 | 2 | 4 | 0 | 1 | 0 | 0 | 1 | 2 | 1
MIL-O-11773 |  | 23 | 4 | 1 | 0 | 3 | 3 | 0 | 1 | 0 | 0 | 1 | 3 | 1
MIL-O-6081 C |  | 23 | 4 | 1 | 0 | 2 | 3 | 0 | 1 | 0 | 0 | 1 | 2 | 1
MIL-P-12098 |  | 23 | 1 | 2 | 0 | 3 | 4 | 0 | 1 | 0 | 0 | 1 | 3 | 1
MIL-P-46046 A |  | 23 | 1 | 2 | 0 | 3 | 4 | 0 | 1 | 0 | 0 | 1 | 3 | 1
MIL-R-25576 (RP-1) |  | 23 | 0 | 0 | 0 | 0 | 0 | 0 | 0 | 0 | 0 | 1 | 0 | 1
MIL-S-3136 B TYPE I |  | 23 | 4 | 1 | 1 | 2 | 4 | 0 | 1 | 0 | 0 | 1 | 2 | 1
MIL-S-3136 B TYPE II |  | 23 | 4 | 1 | 1 | 3 | 4 | 0 | 1 | 0 | 0 | 1 | 3 | 1
MIL-S-3136 B TYPE III |  | 23 | 4 | 1 | 1 | 3 | 4 | 0 | 1 | 0 | 0 | 1 | 3 | 1
MIL-S-3136 B TYPE IV |  | 23 | 4 | 1 | 1 | 1 | 3 | 0 | 1 | 0 | 0 | 1 | 1 | 1
MIL-S-3136 B TYPE V |  | 23 | 4 | 1 | 1 | 2 | 3 | 0 | 1 | 0 | 0 | 1 | 2 | 1
MIL-S-3136 B TYPE VI |  | 23 | 4 | 1 | 1 | 2 | 3 | 0 | 1 | 0 | 0 | 1 | 2 | 1
MIL-S-3136 B TYPE VII |  | 23 | 4 | 1 | 1 | 3 | 4 | 0 | 1 | 0 | 0 | 1 | 3 | 1
MIL-S-3136 TYPE I FUEL (ASTM REFERENCE FUEL A) |  | 23 | 0 | 0 | 0 | 0 | 0 | 0 | 0 | 0 | 0 | 1 | 0 | 1
MIL-S-3136 TYPE II FUEL |  | 23 | 0 | 0 | 0 | 0 | 0 | 0 | 0 | 0 | 0 | 1 | 0 | 1
MIL-S-3136 TYPE III FUEL (ASTM REFERENCE FUEL B) |  | 23 | 0 | 0 | 0 | 0 | 0 | 0 | 0 | 0 | 0 | 1 | 0 | 1
MIL-S-3136 TYPE IV OIL MEDIUM SWELL |  | 23 | 0 | 0 | 0 | 0 | 0 | 0 | 0 | 0 | 0 | 1 | 0 | 1
MIL-S-3136 TYPE IV OIL, HIGH SWELL |  | 23 | 0 | 0 | 0 | 0 | 0 | 0 | 0 | 0 | 0 | 1 | 0 | 1
MIL-S-3136 TYPE IV OIL, LOW SWELL |  | 23 | 0 | 0 | 0 | 0 | 0 | 0 | 0 | 0 | 0 | 1 | 0 | 1
MIL-S-81087 |  | 23 | 1 | 1 | 0 | 1 | 4 | 0 | 1 | 0 | 0 | 1 | 1 | 1
MIL-T-5624 (JP-3, JP-4, JP-5) |  | 23 | 0 | 0 | 0 | 0 | 0 | 0 | 0 | 0 | 0 | 1 | 0 | 1
MIL-T-83133 (JP-8) |  | 23 | 0 | 0 | 0 | 0 | 0 | 0 | 0 | 0 | 0 | 1 | 0 | 1
MIL-T-9188 B |  | 23 | 1 | 4 | 0 | 4 | 4 | 0 | 4 | 0 | 0 | 1 | 4 | 1
MINE FLUID 3XF |  | 23 | 0 | 0 | 0 | 0 | 0 | 0 | 0 | 0 | 0 | 1 | 0 | 1
MINERAL OIL |  | 23 | 4 | 1 | 1 | 1 | 3 | 0 | 1 | 1 | 1 | 1 | 1 | 1
MIXED ACIDS |  | 23 | 0 | 0 | 0 | 0 | 0 | 0 | 0 | 0 | 0 | 1 | 0 | 1
MLO-7277, 7557 |  | 23 | 0 | 0 | 0 | 0 | 0 | 0 | 0 | 0 | 0 | 1 | 0 | 1
MLO-8200, 8515 (MIL-H-8446) |  | 23 | 0 | 0 | 0 | 0 | 0 | 0 | 0 | 0 | 0 | 1 | 0 | 1
MOBAL NIVAC 20, 30 |  | 23 | 0 | 0 | 0 | 0 | 0 | 0 | 0 | 0 | 0 | 1 | 0 | 1
MOBIL AMBREX 33 |  | 80 | 4 | 1 | 1 | 3 | 4 | 0 | 1 | 1 | 1 | 1 | 1 | 0
MOBIL AMBREX 830 |  | 80 | 4 | 1 | 1 | 1 | 3 | 0 | 1 | 1 | 1 | 1 | 1 | 0
MOBIL DELVAC 1100, 1110, 1120, 1130 |  | 70 | 4 | 1 | 1 | 3 | 4 | 0 | 1 | 1 | 1 | 1 | 1 | 0
MOBIL DTE25 |  | 80 | 4 | 1 | 1 | 1 | 4 | 0 | 1 | 1 | 1 | 1 | 1 | 0
MOBIL HF |  | 23 | 0 | 0 | 0 | 0 | 0 | 0 | 0 | 0 | 0 | 1 | 0 | 1
MOBIL THERM 600 |  | 80 | 4 | 1 | 1 | 4 | 4 | 0 | 1 | 1 | 1 | 1 | 0 | 0
MOBIL VACTRA NR.2 |  | 80 | 4 | 1 | 1 | 1 | 3 | 0 | 1 | 1 | 1 | 1 | 1 | 0
MOBIL® 254 |  | 23 | 0 | 0 | 0 | 0 | 0 | 0 | 0 | 0 | 0 | 1 | 0 | 1
MOBILE JET OIL (MIL-L-23699) |  | 23 | 0 | 0 | 0 | 0 | 0 | 0 | 0 | 0 | 0 | 1 | 0 | 1
MOBILE XRM-206A (MIL-L-83282) |  | 23 | 0 | 0 | 0 | 0 | 0 | 0 | 0 | 0 | 0 | 1 | 0 | 1
MOBILJET II LUBRICANT |  | 23 | 0 | 0 | 0 | 0 | 0 | 0 | 0 | 0 | 0 | 1 | 0 | 1
MOBILJET® II |  | 23 | 0 | 0 | 0 | 0 | 0 | 0 | 0 | 0 | 0 | 1 | 0 | 1
MOBILOIL SAE 20 |  | 70 | 4 | 1 | 1 | 1 | 4 | 0 | 1 | 1 | 1 | 1 | 1 | 0
MOBILTHERM® 600 |  | 23 | 0 | 0 | 0 | 0 | 0 | 0 | 0 | 0 | 0 | 1 | 0 | 1
MOBILTHERM® 603 |  | 23 | 0 | 0 | 0 | 0 | 0 | 0 | 0 | 0 | 0 | 1 | 0 | 1
MOLYDUVAL MOLYKOTE-MINERAL GREASE |  | 50 | 4 | 1 | 1 | 1 | 4 | 0 | 1 | 1 | 1 | 1 | 1 | 0
MOLASSES |  | 23 | 1 | 1 | 1 | 3 | 1 | 0 | 1 | 1 | 1 | 1 | 0 | 0
MOLYBDENUM DISULFIDE GREASE |  | 23 | 0 | 0 | 0 | 0 | 0 | 0 | 0 | 0 | 0 | 1 | 0 | 1
MOLYBDENUM OXIDE |  | 23 | 0 | 0 | 0 | 0 | 0 | 0 | 0 | 0 | 0 | 1 | 0 | 1
MOLYBDENUM TRIOXIDE |  | 23 | 0 | 0 | 0 | 0 | 0 | 0 | 0 | 0 | 0 | 1 | 0 | 1
MOLYBDIC ACID |  | 23 | 0 | 0 | 0 | 0 | 0 | 0 | 0 | 0 | 0 | 1 | 0 | 1
MONO BROMOBENZENE |  | 23 | 4 | 4 | 4 | 4 | 4 | 0 | 1 | 0 | 0 | 1 | 4 | 1
MONO BROMOTOLUENE |  | 23 | 0 | 0 | 0 | 0 | 0 | 0 | 0 | 0 | 0 | 1 | 0 | 1
MONO BUTYL PARACRESOL |  | 23 | 0 | 0 | 0 | 0 | 0 | 0 | 0 | 0 | 0 | 1 | 0 | 1
MONO CHLOROACETIC ACID |  | 23 | 1 | 4 | 4 | 4 | 4 | 0 | 4 | 0 | 0 | 4 | 4 | 1
MONO CHLOROACETONE |  |  | 1 | 4 | 4 | 3 | 0 | 0 | 4 | 0 | 0 | 4 | 0 | 0
MONO CHLOROBENZENE |  | 23 | 4 | 4 | 4 | 4 | 4 | 0 | 1 | 0 | 0 | 1 | 4 | 1
MONO CHLOROBUTENE |  | 23 | 0 | 0 | 0 | 0 | 0 | 0 | 0 | 0 | 0 | 1 | 0 | 1
MONO CHLOROHYDRIN |  | 23 | 0 | 0 | 0 | 0 | 0 | 0 | 0 | 0 | 0 | 1 | 0 | 1
MONO ETHANOL AMINE |  | 23 | 1 | 4 | 0 | 4 | 2 | 0 | 4 | 0 | 0 | 1 | 4 | 1
MONO METHYL ETHER |  | 23 | 0 | 0 | 0 | 0 | 0 | 0 | 0 | 0 | 0 | 1 | 0 | 1
MONO METHYL FORMAMIDE |  | 23 | 0 | 0 | 0 | 0 | 0 | 0 | 0 | 0 | 0 | 1 | 0 | 1
MONOETHANOLAMINE |  | 23 | 2 | 4 | 4 | 4 | 3 | 0 | 4 | 0 | 0 | 1 | 4 | 1
MONOETHYLAMINE |  | 23 | 0 | 0 | 0 | 0 | 0 | 0 | 0 | 0 | 0 | 1 | 0 | 1
MONOISOPROPYLAMINE |  | 23 | 0 | 0 | 0 | 0 | 0 | 0 | 0 | 0 | 0 | 1 | 0 | 1
MONOMETHYL ANILINE |  | 23 | 2 | 4 | 4 | 4 | 0 | 0 | 2 | 0 | 0 | 1 | 4 | 1
MONOMETHYL ETHER |  | 23 | 0 | 0 | 0 | 0 | 0 | 0 | 0 | 0 | 0 | 1 | 0 | 1
MONOMETHYL ETHER (METHYL ETHER) (DIMETHYL ETHER) |  | 23 | 4 | 1 | 0 | 0 | 1 | 0 | 4 | 0 | 0 | 1 | 0 | 1
MONOMETHYL HYDRAZINE |  | 23 | 1 | 2 | 2 | 0 | 0 | 0 | 0 | 0 | 0 | 1 | 0 | 1
MONOMETHYLAMINE (MMA) |  | 23 | 1 | 0 | 0 | 0 | 0 | 0 | 0 | 0 | 0 | 1 | 0 | 1
MONOMETHYLANILINE |  | 23 | 2 | 4 | 4 | 4 | 0 | 0 | 2 | 0 | 0 | 1 | 0 | 1
MONONITROTOLUENE |  | 23 | 0 | 0 | 0 | 0 | 0 | 0 | 0 | 0 | 0 | 1 | 0 | 1
MONOVINYL ACETYLENE |  | 23 | 2 | 1 | 1 | 0 | 2 | 0 | 1 | 0 | 0 | 1 | 0 | 1
MORPHOLINE |  | 23 | 4 | 4 | 4 | 4 | 4 | 0 | 4 | 0 | 0 | 1 | 0 | 1
MOTOR OILS |  | 23 | 4 | 1 | 1 | 3 | 3 | 0 | 1 | 1 | 1 | 1 | 1 | 1
MTBE (METHYL TERT-BUTYL ETHER) |  | 23 | 0 | 0 | 0 | 0 | 0 | 0 | 0 | 0 | 0 | 1 | 0 | 1
MUSTARD |  | 50 | 1 | 1 | 1 | 1 | 1 | 0 | 1 | 0 | 0 | 1 | 1 | 0
MUSTARD GAS |  | 23 | 1 | 0 | 1 | 3 | 1 | 0 | 1 | 0 | 0 | 1 | 0 | 1
MUSTARD OIL |  | 140 | 0 | 1 | 1 | 0 | 0 | 0 | 1 | 0 | 0 | 1 | 0 | 0
MYRICYL ALCOHOL |  | 23 | 0 | 0 | 0 | 0 | 0 | 0 | 0 | 0 | 0 | 1 | 0 | 1
MYRISTIC ACID |  | 23 | 0 | 0 | 0 | 0 | 0 | 0 | 0 | 0 | 0 | 1 | 0 | 1
MYRISTYL ALCOHOL |  | 23 | 0 | 0 | 0 | 0 | 0 | 0 | 0 | 0 | 0 | 1 | 0 | 1
N,N-DIETHYLANILINE |  | 23 | 0 | 0 | 0 | 0 | 0 | 0 | 0 | 0 | 0 | 1 | 0 | 1
NAPHTHA |  | 23 | 4 | 2 | 2 | 3 | 4 | 0 | 1 | 0 | 0 | 1 | 2 | 1
NAPHTHALENE |  | 23 | 4 | 4 | 4 | 2 | 4 | 1 | 1 | 1 | 1 | 1 | 2 | 1
NAPHTHALENE CHLORIDE |  | 23 | 0 | 0 | 0 | 0 | 0 | 0 | 0 | 0 | 0 | 1 | 0 | 1
NAPHTHALENE SULFONIC ACID |  | 23 | 0 | 0 | 0 | 0 | 0 | 0 | 0 | 0 | 0 | 1 | 0 | 1
NAPHTHENIC ACID |  | 23 | 4 | 2 | 3 | 4 | 0 | 0 | 1 | 0 | 0 | 1 | 0 | 1
NAPHTHYLAMINE |  | 23 | 0 | 0 | 0 | 0 | 0 | 0 | 0 | 0 | 0 | 1 | 0 | 1
NATURAL GAS |  | 23 | 4 | 1 | 1 | 2 | 4 | 0 | 1 | 1 | 1 | 1 | 2 | 1
N-BUTYL ACETATE |  | 23 | 0 | 0 | 0 | 0 | 0 | 0 | 0 | 0 | 0 | 1 | 0 | 1
N-BUTYL ACRYLATE |  | 23 | 0 | 0 | 0 | 0 | 0 | 0 | 0 | 0 | 0 | 1 | 0 | 1
N-BUTYL ALCOHOL |  | 23 | 0 | 0 | 0 | 0 | 0 | 0 | 0 | 0 | 0 | 1 | 0 | 1
N-BUTYL BUTYRATE |  | 23 | 0 | 0 | 0 | 0 | 0 | 0 | 0 | 0 | 0 | 1 | 0 | 1
N-BUTYL CHLORIDE |  | 23 | 0 | 0 | 0 | 0 | 0 | 0 | 0 | 0 | 0 | 1 | 0 | 1
N-BUTYL METHACRYLATE |  | 23 | 0 | 0 | 0 | 0 | 0 | 0 | 0 | 0 | 0 | 1 | 0 | 1
N-DECANE |  | 23 | 0 | 0 | 0 | 0 | 0 | 0 | 0 | 0 | 0 | 1 | 0 | 1
N-DIBUTYLAMINE |  | 23 | 0 | 0 | 0 | 0 | 0 | 0 | 0 | 0 | 0 | 1 | 0 | 1
NEATS FOOT OIL |  | 23 | 2 | 1 | 1 | 1 | 2 | 0 | 1 | 0 | 0 | 1 | 1 | 1
NEOHEXANE |  |  | 1 | 1 | 1 | 4 | 0 | 0 | 2 | 0 | 0 | 1 | 0 | 0
NEON |  | 23 | 1 | 1 | 1 | 1 | 1 | 0 | 1 | 1 | 1 | 1 | 0 | 1
NETATOLUIDINE |  | 23 | 0 | 0 | 0 | 0 | 0 | 0 | 0 | 0 | 0 | 1 | 0 | 1
NEVILLE ACID |  | 23 | 2 | 4 | 4 | 0 | 4 | 0 | 1 | 0 | 0 | 1 | 0 | 1
N-HEPTANE |  | 23 | 4 | 1 | 1 | 2 | 0 | 0 | 1 | 0 | 0 | 1 | 0 | 1
N-HEXADECANE (CETANE) |  | 23 | 0 | 0 | 0 | 0 | 0 | 0 | 0 | 0 | 0 | 1 | 0 | 1
N-HEXALDEHYDE |  | 23 | 1 | 4 | 4 | 2 | 2 | 0 | 4 | 0 | 0 | 1 | 2 | 1
N-HEXANE |  | 23 | 4 | 1 | 1 | 2 | 0 | 0 | 1 | 0 | 0 | 1 | 0 | 1
N-HEXENE |  | 23 | 4 | 2 | 2 | 2 | 4 | 0 | 1 | 0 | 0 | 1 | 2 | 1
NIACINAMIDE |  | 23 | 0 | 0 | 0 | 0 | 0 | 0 | 0 | 0 | 0 | 1 | 0 | 1
NICKEL ACETATE (AQ) |  | 23 | 1 | 3 | 3 | 4 | 4 | 0 | 4 | 1 | 3 | 1 | 4 | 1
NICKEL AMMONIUM SULFATE |  | 23 | 0 | 0 | 0 | 0 | 0 | 0 | 0 | 0 | 0 | 1 | 0 | 1
NICKEL CHLORIDE (AQ) |  | 23 | 1 | 1 | 1 | 3 | 1 | 0 | 1 | 0 | 0 | 1 | 3 | 1
NICKEL CYANIDE |  | 23 | 0 | 0 | 0 | 0 | 0 | 0 | 0 | 0 | 0 | 1 | 0 | 1
NICKEL NITRATE |  | 23 | 1 | 1 | 0 | 0 | 0 | 0 | 1 | 0 | 0 | 1 | 0 | 1
NICKEL SALTS |  | 23 | 1 | 1 | 1 | 3 | 0 | 0 | 1 | 0 | 0 | 1 | 0 | 1
NICKEL SULFATE (AQ) |  | 23 | 1 | 1 | 1 | 3 | 1 | 0 | 1 | 1 | 3 | 1 | 3 | 1
NICOTINAMIDE |  | 23 | 0 | 0 | 0 | 0 | 0 | 0 | 0 | 0 | 0 | 1 | 0 | 1
NICOTINAMIDE HYDROCHLORIDE |  | 23 | 0 | 0 | 0 | 0 | 0 | 0 | 0 | 0 | 0 | 1 | 0 | 1
NICOTINE |  | 23 | 0 | 0 | 0 | 0 | 0 | 0 | 0 | 0 | 0 | 1 | 0 | 1
NICOTINE SULFATE |  | 23 | 0 | 0 | 0 | 0 | 0 | 0 | 0 | 0 | 0 | 1 | 0 | 1
NITER CAKE |  | 23 | 1 | 1 | 1 | 1 | 1 | 0 | 1 | 0 | 0 | 1 | 1 | 1
NITRIC ACID - RED FUMING (>85%) |  | 23 | 4 | 4 | 4 | 4 | 0 | 0 | 3 | 0 | 0 | 1 | 0 | 1
NITRIC ACID (CONC.) |  | 23 | 4 | 4 | 4 | 4 | 0 | 0 | 2 | 0 | 0 | 1 | 0 | 0
NITRIC ACID (DILUTE) |  | 23 | 2 | 4 | 0 | 3 | 2 | 2 | 1 | 0 | 0 | 1 | 3 | 1
NITRO DILUTION |  | 23 | 4 | 4 | 4 | 4 | 4 | 0 | 4 | 0 | 0 | 1 | 4 | 0
NITROANILINE |  | 23 | 0 | 0 | 0 | 0 | 0 | 0 | 0 | 0 | 0 | 1 | 0 | 1
NITROBENZENE |  | 23 | 1 | 4 | 4 | 4 | 4 | 1 | 2 | 0 | 0 | 1 | 4 | 1
NITROBENZOIC ACID |  | 23 | 0 | 0 | 0 | 0 | 0 | 0 | 0 | 0 | 0 | 1 | 0 | 1
NITROCELLULOSE |  | 23 | 0 | 0 | 0 | 0 | 0 | 0 | 0 | 0 | 0 | 1 | 0 | 1
NITROCHLOROBENZENE |  | 23 | 0 | 0 | 0 | 0 | 0 | 0 | 0 | 0 | 0 | 1 | 0 | 1
NITROCHLOROFORM |  | 23 | 0 | 0 | 0 | 0 | 0 | 0 | 0 | 0 | 0 | 1 | 0 | 1
NITRODIETHYLANILINE |  | 23 | 0 | 0 | 0 | 0 | 0 | 0 | 0 | 0 | 0 | 1 | 0 | 1
NITRODIPHENYL ETHER |  | 23 | 0 | 0 | 0 | 0 | 0 | 0 | 0 | 0 | 0 | 1 | 0 | 1
NITROETHANE |  | 23 | 2 | 4 | 4 | 4 | 4 | 2 | 4 | 0 | 0 | 1 | 4 | 1
NITROFLUOROBENZENE |  | 23 | 0 | 0 | 0 | 0 | 0 | 0 | 0 | 0 | 0 | 1 | 0 | 1
NITROGEN |  | 23 | 1 | 1 | 1 | 1 | 1 | 0 | 1 | 0 | 0 | 1 | 1 | 1
NITROGEN DIOXIDE |  | 23 | 0 | 0 | 0 | 0 | 0 | 0 | 0 | 0 | 0 | 1 | 0 | 1
NITROGEN OXIDES |  | 23 | 0 | 0 | 0 | 0 | 0 | 0 | 0 | 0 | 0 | 1 | 0 | 1
NITROGEN PEROXIDE |  | 23 | 0 | 0 | 0 | 0 | 0 | 0 | 0 | 0 | 0 | 1 | 0 | 1
NITROGEN TETROXIDE |  | 23 | 3 | 4 | 4 | 4 | 4 | 0 | 4 | 0 | 0 | 1 | 4 | 1
NITROGEN TRIFLUORIDE |  | 23 | 0 | 0 | 0 | 0 | 0 | 0 | 0 | 0 | 0 | 1 | 0 | 1
NITROGLYCERINE |  | 23 | 0 | 0 | 0 | 0 | 0 | 0 | 0 | 0 | 0 | 1 | 0 | 1
NITROGLYCEROL |  | 23 | 0 | 0 | 0 | 0 | 0 | 0 | 0 | 0 | 0 | 1 | 0 | 1
NITROISOPROPYLBENZENE |  | 23 | 0 | 0 | 0 | 0 | 0 | 0 | 0 | 0 | 0 | 1 | 0 | 1
NITROMETHANE |  | 23 | 2 | 4 | 4 | 4 | 4 | 0 | 4 | 0 | 2 | 1 | 4 | 1
NITROPHENOL |  | 23 | 0 | 0 | 0 | 0 | 0 | 0 | 0 | 0 | 0 | 1 | 0 | 1
NITROPROPANE |  | 23 | 2 | 4 | 4 | 4 | 0 | 0 | 4 | 0 | 0 | 1 | 0 | 1
NITROSYL CHLORIDE |  | 23 | 0 | 0 | 0 | 0 | 0 | 0 | 0 | 0 | 0 | 1 | 0 | 1
NITROSYLSULFURIC ACID |  | 23 | 0 | 0 | 0 | 0 | 0 | 0 | 0 | 0 | 0 | 1 | 0 | 1
NITROTHIOPHENE |  | 23 | 0 | 0 | 0 | 0 | 0 | 0 | 0 | 0 | 0 | 1 | 0 | 1
NITROTOLUENE |  | 23 | 0 | 0 | 0 | 0 | 0 | 0 | 0 | 0 | 0 | 1 | 0 | 1
NITROUS ACID |  | 23 | 2 | 4 | 0 | 0 | 0 | 0 | 2 | 0 | 0 | 0 | 0 | 1
NITROUS OXIDE |  | 23 | 0 | 0 | 0 | 0 | 0 | 0 | 0 | 0 | 0 | 1 | 0 | 1
N-OCTADECANE |  | 23 | 0 | 0 | 0 | 0 | 0 | 0 | 0 | 0 | 0 | 1 | 0 | 1
N-OCTANE |  | 23 | 4 | 2 | 2 | 4 | 4 | 0 | 1 | 0 | 0 | 1 | 4 | 1
N-OCTYL ACETATE |  | 23 | 0 | 0 | 0 | 0 | 0 | 0 | 0 | 0 | 0 | 1 | 0 | 1
N-OCTYL ALCOHOL (OCTANOL) |  | 23 | 0 | 0 | 0 | 0 | 0 | 0 | 0 | 0 | 0 | 1 | 0 | 1
N-OCTYL CHLORIDE |  | 23 | 0 | 0 | 0 | 0 | 0 | 0 | 0 | 0 | 0 | 1 | 0 | 1
NONANAL |  | 23 | 0 | 0 | 0 | 0 | 0 | 0 | 0 | 0 | 0 | 1 | 0 | 1
NONANE |  | 23 | 0 | 0 | 0 | 0 | 0 | 0 | 0 | 0 | 0 | 1 | 0 | 1
NONYL ALCOHOL |  | 23 | 0 | 0 | 0 | 0 | 0 | 0 | 0 | 0 | 0 | 1 | 0 | 1
NONYL PHENOL |  | 23 | 0 | 0 | 0 | 0 | 0 | 0 | 0 | 0 | 0 | 1 | 0 | 1
N-PENTANE |  | 23 | 4 | 1 | 3 | 3 | 0 | 0 | 1 | 0 | 0 | 1 | 0 | 1
N-PROPYL ACETATE |  | 23 | 2 | 4 | 0 | 4 | 4 | 0 | 4 | 0 | 0 | 1 | 4 | 1
N-PROPYL ACETONE |  | 23 | 1 | 4 | 0 | 4 | 0 | 0 | 4 | 0 | 0 | 1 | 0 | 1
N-PROPYL NITRATE |  | 23 | 0 | 0 | 0 | 0 | 0 | 0 | 0 | 0 | 0 | 1 | 0 | 1
N-PROPYL PROPIONATE |  | 23 | 0 | 0 | 0 | 0 | 0 | 0 | 0 | 0 | 0 | 1 | 0 | 1
N-PROPYLAMINE |  | 23 | 0 | 0 | 0 | 0 | 0 | 0 | 0 | 0 | 0 | 1 | 0 | 1
N-PROPYLBENZENE |  | 23 | 0 | 0 | 0 | 0 | 0 | 0 | 0 | 0 | 0 | 1 | 0 | 1
N-VALERALDEHYDE |  | 23 | 0 | 0 | 0 | 0 | 0 | 0 | 0 | 0 | 0 | 1 | 0 | 1
O-A-548 B |  | 23 | 1 | 1 | 0 | 3 | 2 | 0 | 2 | 0 | 0 | 1 | 3 | 1
OCEANIC HW 443 |  | 70 | 0 | 1 | 1 | 4 | 0 | 0 | 3 | 0 | 0 | 1 | 4 | 0
OCEANIC HW 443 (WATER/GLYCOL) |  | 60 | 0 | 1 | 1 | 4 | 0 | 0 | 3 | 0 | 0 | 1 | 3 | 0
OCEANIC HW 540 |  | 70 | 0 | 1 | 1 | 4 | 0 | 0 | 3 | 0 | 0 | 1 | 3 | 0
OCEANIC HW 540 (WATER/GLYCOL) |  | 60 | 0 | 1 | 1 | 4 | 0 | 0 | 3 | 0 | 0 | 1 | 1 | 0
O-CHLORO ETHYL BENZENE |  | 23 | 4 | 4 | 4 | 4 | 0 | 0 | 1 | 0 | 0 | 1 | 4 | 1
O-CHLOROANILINE |  | 23 | 0 | 0 | 0 | 0 | 0 | 0 | 0 | 0 | 0 | 1 | 0 | 1
O-CHLORONAPHTHALENE | 91-58-7 | 23 | 1 | 4 | 2 | 4 | 0 | 0 | 4 | 0 | 0 | 1 | 0 | 1
O-CHLOROPHENOL | 95-57-8 | 23 | 0 | 0 | 0 | 0 | 0 | 0 | 0 | 0 | 0 | 1 | 0 | 1
O-CRESOL | 95-48-7 | 23 | 0 | 0 | 0 | 0 | 0 | 0 | 0 | 0 | 0 | 1 | 0 | 1
OCTACHLORONAPTHALENE | 2234-13-1 | 23 | 0 | 0 | 0 | 0 | 0 | 0 | 0 | 0 | 0 | 1 | 0 | 1
OCTACHLOROTOLUENE | ? | 23 | 4 | 4 | 0 | 4 | 4 | 0 | 1 | 0 | 0 | 1 | 4 | 1
OCTADECANE | 593-45-3 | 23 | 4 | 1 | 4 | 1 | 4 | 0 | 1 | 0 | 0 | 1 | 1 | 1
OCTADECANOL | 112-92-5 | 23 | 0 | 0 | 0 | 0 | 0 | 0 | 0 | 0 | 0 | 1 | 0 | 1
OCTAFLUOROCYCLOBUTANE | 115-25-3 | 23 | 0 | 0 | 0 | 0 | 0 | 0 | 0 | 0 | 0 | 1 | 0 | 1
OCTANAL | 124-13-0 | 23 | 0 | 0 | 0 | 0 | 0 | 0 | 0 | 0 | 0 | 1 | 0 | 1
OCTANE | 111-65-9 | 23 | 4 | 3 | 3 | 4 | 4 | 0 | 1 | 1 | 1 | 1 | 4 | 1
OCTANONE | 111-13-7 | 23 | 0 | 0 | 0 | 0 | 0 | 0 | 0 | 0 | 0 | 1 | 0 | 1
OCTYL ACETATE | 4864-61-3 | 23 | 1 | 0 | 0 | 4 | 0 | 0 | 4 | 0 | 0 | 1 | 0 | 1
OCTYL ALCOHOL | 111-87-5 | 23 | 3 | 2 | 2 | 4 | 2 | 0 | 1 | 0 | 0 | 1 | 4 | 1
OCTYL CHLORIDE | 111-85-3 | 23 | 0 | 0 | 0 | 0 | 0 | 0 | 0 | 0 | 0 | 1 | 0 | 1
OCTYL CRESOL |  | 23 | 4 | 3 | 3 | 4 | 4 | 0 | 3 | 0 | 0 | 1 | 0 | 0
OCTYL PHTHALATE | 117-84-0 | 23 | 0 | 0 | 0 | 0 | 0 | 0 | 0 | 0 | 0 | 1 | 0 | 1
O-DICHLOROBENZENE | 95-50-1 | 23 | 4 | 4 | 0 | 4 | 4 | 0 | 1 | 0 | 0 | 1 | 4 | 1
OIL (AMERICAN LDO SAE 10W30) |  | 23 | 0 | 0 | 0 | 0 | 0 | 0 | 0 | 0 | 0 | 1 | 0 | 1
OIL (ENGINE EOG-1) |  | 23 | 0 | 0 | 0 | 0 | 0 | 0 | 0 | 0 | 0 | 1 | 0 | 1
OIL (ENGINE EOG-2) |  | 23 | 0 | 0 | 0 | 0 | 0 | 0 | 0 | 0 | 0 | 1 | 0 | 1
OIL (ENGINE EOG-3) |  | 23 | 0 | 0 | 0 | 0 | 0 | 0 | 0 | 0 | 0 | 1 | 0 | 1
OIL (ENGINE EOG-4) |  | 23 | 0 | 0 | 0 | 0 | 0 | 0 | 0 | 0 | 0 | 1 | 0 | 1
OIL (ENGINE EOG-5) |  | 23 | 0 | 0 | 0 | 0 | 0 | 0 | 0 | 0 | 0 | 1 | 0 | 1
OIL (ENGINE EOG-6) |  | 23 | 0 | 0 | 0 | 0 | 0 | 0 | 0 | 0 | 0 | 1 | 0 | 1
OIL (MIL-L-23699) |  | 23 | 0 | 0 | 0 | 0 | 0 | 0 | 0 | 0 | 0 | 1 | 0 | 1
OIL (MIL-L-8200, MIL-L-2104-B) |  | 23 | 0 | 0 | 0 | 0 | 0 | 0 | 0 | 0 | 0 | 1 | 0 | 1
OIL (MIL-L-83282) |  | 23 | 0 | 0 | 0 | 0 | 0 | 0 | 0 | 0 | 0 | 1 | 0 | 1
OLEFINS |  | 23 | 0 | 0 | 0 | 0 | 0 | 0 | 0 | 0 | 0 | 1 | 0 | 1
OLEIC ACID |  | 23 | 4 | 3 | 1 | 3 | 4 | 1 | 2 | 1 | 1 | 1 | 2 | 1
OLEIN |  | 23 | 0 | 0 | 0 | 0 | 0 | 0 | 0 | 0 | 0 | 1 | 0 | 1
OLEINIC ACID |  |  | 4 | 1 | 1 | 2 | 0 | 0 | 1 | 0 | 0 | 1 | 0 | 0
OLEUM (FUMING SULFURIC ACID) |  | 23 | 4 | 4 | 2 | 4 | 0 | 0 | 1 | 0 | 0 | 1 | 0 | 1
OLEUM SPIRITS |  | 23 | 4 | 2 | 2 | 3 | 4 | 0 | 1 | 0 | 0 | 1 | 3 | 1
OLEYL ALCOHOL |  | 23 | 0 | 0 | 0 | 0 | 0 | 0 | 0 | 0 | 0 | 1 | 0 | 1
OLIVE OIL |  | 23 | 4 | 1 | 1 | 1 | 3 | 0 | 1 | 1 | 1 | 1 | 1 | 1
O-NITROTOLUENE |  | 23 | 0 | 0 | 0 | 0 | 0 | 0 | 0 | 0 | 0 | 1 | 0 | 1
ORANGE ESSENCE |  | 50 | 4 | 4 | 4 | 0 | 4 | 0 | 3 | 1 | 1 | 1 | 0 | 0
ORONITE 8200 |  | 23 | 0 | 0 | 0 | 0 | 0 | 0 | 0 | 0 | 0 | 1 | 0 | 1
ORONITE 8515 |  | 23 | 0 | 0 | 0 | 0 | 0 | 0 | 0 | 0 | 0 | 1 | 0 | 1
ORONITE HYJET (HYDRAULIC FLUID) |  | 23 | 0 | 0 | 0 | 0 | 0 | 0 | 0 | 0 | 0 | 1 | 0 | 1
ORONITE HYJET W (HYDRAULIC FLUID) |  | 23 | 0 | 0 | 0 | 0 | 0 | 0 | 0 | 0 | 0 | 1 | 0 | 1
ORONITE M2V |  | 23 | 0 | 0 | 0 | 0 | 0 | 0 | 0 | 0 | 0 | 1 | 0 | 1
ORTHOPHOS ACID |  | 23 | 0 | 0 | 0 | 0 | 0 | 0 | 0 | 0 | 0 | 1 | 0 | 1
OS-124 |  | 23 | 0 | 0 | 0 | 0 | 0 | 0 | 0 | 0 | 0 | 1 | 0 | 1
OS-45 (TYPE III) |  | 23 | 0 | 0 | 0 | 0 | 0 | 0 | 0 | 0 | 0 | 1 | 0 | 1
OS-45 (TYPE IV) |  | 23 | 0 | 0 | 0 | 0 | 0 | 0 | 0 | 0 | 0 | 1 | 0 | 1
O-T-634 B |  | 23 | 4 | 3 | 0 | 4 | 4 | 0 | 1 | 0 | 0 | 1 | 4 | 1
OXALIC ACID | 144-62-7 | 23 | 1 | 2 | 2 | 4 | 2 | 0 | 1 | 0 | 0 | 1 | 0 | 1
OXALIC ACID 25% |  | 23 | 1 | 3 | 3 | 3 | 3 | 0 | 1 | 0 | 3 | 1 | 0 | 0
OXYGEN |  | 23 | 1 | 3 | 1 | 1 | 1 | 0 | 1 | 1 | 1 | 1 | 1 | 1
OXYGEN (COLD)(<100°C)(212°F) |  | 23 | 1 | 2 | 1 | 1 | 0 | 0 | 1 | 0 | 0 | 1 | 1 | 1
OXYGEN (HOT)(>100°C)(212°F) |  | 23 | 4 | 4 | 3 | 4 | 0 | 0 | 2 | 0 | 0 | 1 | 0 | 1
OXYGEN, LIQUID |  | 23 | 0 | 0 | 0 | 0 | 0 | 0 | 0 | 0 | 0 | 1 | 0 | 1
OZONATED DEIONIZED WATER |  | 23 | 0 | 0 | 0 | 0 | 0 | 0 | 0 | 0 | 0 | 1 | 0 | 1
OZONE |  | 23 | 1 | 4 | 4 | 1 | 1 | 0 | 1 | 0 | 0 | 1 | 1 | 1
OZONE AIR MIXTURE, 50 PPHM OZONE |  | 40 | 1 | 4 | 3 | 1 | 1 | 0 | 1 | 3 | 3 | 1 | 1 | 0
PAINT THINNER, DUCO |  | 23 | 4 | 4 | 4 | 4 | 4 | 0 | 2 | 0 | 0 | 1 | 4 | 1
PALMITIC ACID (HEXADECANOIC ACID) | 57-10-3 | 23 | 3 | 1 | 1 | 1 | 4 | 0 | 1 | 1 | 1 | 1 | 1 | 1
PARA-AMINOBENZOIC ACID |  | 23 | 0 | 0 | 0 | 0 | 0 | 0 | 0 | 0 | 0 | 1 | 0 | 1
PARA-AMINOSALICYLIC ACID |  | 23 | 0 | 0 | 0 | 0 | 0 | 0 | 0 | 0 | 0 | 1 | 0 | 1
PARA-BROMOBENZYLPHENYL ETHER |  | 23 | 0 | 0 | 0 | 0 | 0 | 0 | 0 | 0 | 0 | 1 | 0 | 1
PARA-CHLOROPHENOL |  | 23 | 0 | 0 | 0 | 0 | 0 | 0 | 0 | 0 | 0 | 1 | 0 | 1
PARACYMENE | 99-87-6 | 23 | 0 | 0 | 0 | 0 | 0 | 0 | 0 | 0 | 0 | 0 | 0 | 0
PARA-DICHLOROBENZENE |  | 23 | 4 | 4 | 4 | 4 | 0 | 0 | 1 | 0 | 0 | 1 | 0 | 1
PARAFFIN MOLTEN |  | 55 | 4 | 1 | 1 | 1 | 3 | 0 | 1 | 1 | 1 | 1 | 1 | 0
PARAFFIN OIL |  | 50 | 4 | 1 | 1 | 1 | 3 | 0 | 1 | 1 | 1 | 1 | 1 | 0
PARAFFINS |  | 23 | 1 | 1 | 1 | 4 | 0 | 0 | 1 | 0 | 0 | 1 | 0 | 1
PARA-FORMALDEHYDE | 30525-89-4 | 23 | 0 | 0 | 0 | 0 | 0 | 0 | 0 | 0 | 0 | 1 | 0 | 1
PARALDEHYDE |  | 23 | 1 | 0 | 0 | 3 | 0 | 0 | 0 | 0 | 0 | 4 | 0 | 1
PAR-AL-KETONE |  | 23 | 4 | 4 | 0 | 4 | 0 | 0 | 4 | 0 | 0 | 1 | 0 | 1
PARA-NITROANILINE |  | 23 | 0 | 0 | 0 | 0 | 0 | 0 | 0 | 0 | 0 | 1 | 0 | 1
PARA-NITROBENZOIC ACID |  | 23 | 0 | 0 | 0 | 0 | 0 | 0 | 0 | 0 | 0 | 1 | 0 | 1
PARA-NITROPHENOL |  | 23 | 0 | 0 | 0 | 0 | 0 | 0 | 0 | 0 | 0 | 1 | 0 | 1
PARAPOID 10-C |  | 23 | 0 | 0 | 0 | 0 | 0 | 0 | 0 | 0 | 0 | 1 | 0 | 1
PARATHERM HE |  | 23 | 0 | 0 | 0 | 0 | 0 | 0 | 0 | 0 | 0 | 1 | 0 | 1
PARATHERM NF |  | 23 | 0 | 0 | 0 | 0 | 0 | 0 | 0 | 0 | 0 | 1 | 0 | 1
PARATHION | 56-38-2 | 23 | 0 | 0 | 0 | 0 | 0 | 0 | 0 | 0 | 0 | 1 | 0 | 1
PARA-TOLUENE SULFONIC ACID |  | 23 | 0 | 0 | 0 | 0 | 0 | 0 | 0 | 0 | 0 | 1 | 0 | 1
P-BENZYLPHENOL |  | 23 | 0 | 0 | 0 | 0 | 0 | 0 | 0 | 0 | 0 | 1 | 0 | 1
P-CHLOROPHENOL |  | 23 | 0 | 0 | 0 | 0 | 0 | 0 | 0 | 0 | 0 | 1 | 0 | 1
P-CHLOROTOLUENE |  | 23 | 0 | 0 | 0 | 0 | 0 | 0 | 0 | 0 | 0 | 1 | 0 | 1
P-CYMENE |  | 23 | 4 | 4 | 0 | 4 | 4 | 0 | 1 | 0 | 0 | 1 | 4 | 1
P-D-680 |  | 23 | 4 | 1 | 1 | 3 | 4 | 0 | 1 | 0 | 0 | 1 | 3 | 1
P-DICHLOROBENZENE |  | 23 | 0 | 0 | 0 | 0 | 0 | 0 | 0 | 0 | 0 | 1 | 0 | 1
PEANUT OIL |  | 23 | 4 | 1 | 1 | 2 | 1 | 0 | 1 | 1 | 1 | 1 | 2 | 1
PECTIN (LIQUOR) |  | 23 | 0 | 0 | 0 | 0 | 0 | 0 | 0 | 0 | 0 | 1 | 0 | 1
PELARGONIC ACID |  | 23 | 0 | 0 | 0 | 0 | 0 | 0 | 0 | 0 | 0 | 1 | 0 | 1
PENICILLIN |  | 23 | 1 | 0 | 0 | 0 | 0 | 0 | 0 | 0 | 0 | 1 | 0 | 1
PENTACHLORODIPHENYL |  | n.a. | 4 | 4 | 4 | 4 | 4 | 0 | 1 | 0 | 0 | 1 | 4 | 0
PENTACHLOROETHANE |  | 23 | 0 | 4 | 0 | 4 | 0 | 0 | 1 | 0 | 0 | 1 | 0 | 1
PENTACHLOROPHENOL | 87-86-5 | 23 | 3 | 3 | 0 | 4 | 0 | 0 | 1 | 0 | 0 | 1 | 0 | 1
PENTADECANOL |  | 23 | 0 | 0 | 0 | 0 | 0 | 0 | 0 | 0 | 0 | 1 | 0 | 1
PENTAERYTHRITOL |  | 23 | 0 | 0 | 0 | 0 | 0 | 0 | 0 | 0 | 0 | 1 | 0 | 1
PENTAERYTHRITOL TETRANITRATE |  | 23 | 0 | 0 | 0 | 0 | 0 | 0 | 0 | 0 | 0 | 1 | 0 | 1
PENTALUBE TP-653 |  | 23 | 0 | 0 | 0 | 0 | 0 | 0 | 0 | 0 | 0 | 1 | 0 | 1
PENTANE | 109-66-0 | 23 | 4 | 1 | 1 | 3 | 4 | 0 | 1 | 0 | 0 | 1 | 0 | 1
PENTANONE | 96-22-0 | 23 | 0 | 0 | 0 | 0 | 0 | 0 | 0 | 0 | 0 | 1 | 0 | 1
PENTOSIN CHF 11S (BRANCH OF AUTOMOBILE |  | 80 | 4 | 1 | 1 | 3 | 4 | 0 | 1 | 1 | 1 | 1 | 1 | 0
PENTOXOL |  | 23 | 0 | 0 | 0 | 0 | 0 | 0 | 0 | 0 | 0 | 1 | 0 | 1
PENTOXONE |  | 23 | 0 | 0 | 0 | 0 | 0 | 0 | 0 | 0 | 0 | 1 | 0 | 1
PENTYL ALCOHOL | 71-41-0 | 23 | 0 | 0 | 0 | 0 | 0 | 0 | 0 | 0 | 0 | 1 | 0 | 1
PENTYL PENTANOATE |  | 23 | 0 | 0 | 0 | 0 | 0 | 0 | 0 | 0 | 0 | 1 | 0 | 1
PERACETIC ACID |  | 23 | 0 | 0 | 0 | 0 | 0 | 0 | 0 | 0 | 0 | 1 | 0 | 1
PERCHLORIC ACID |  | 23 | 2 | 4 | 4 | 4 | 4 | 0 | 3 | 0 | 0 | 1 | 4 | 1
PERCHLOROETHYLENE |  | 23 | 4 | 4 | 4 | 4 | 4 | 0 | 1 | 1 | 3 | 1 | 4 | 1
PERCHLORYL FLUORIDE | 7616-94-6 | 23 | 0 | 0 | 0 | 0 | 0 | 0 | 0 | 0 | 0 | 1 | 0 | 1
PERFLUOROPROPANE |  | 23 | 0 | 0 | 0 | 0 | 0 | 0 | 0 | 0 | 0 | 1 | 0 | 1
PERFLUOROTRIETHYLAMINE |  | 23 | 0 | 0 | 0 | 0 | 0 | 0 | 0 | 0 | 0 | 1 | 0 | 1
PERMANGANIC ACID |  | 23 | 0 | 0 | 0 | 0 | 0 | 0 | 0 | 0 | 0 | 1 | 0 | 1
PERSULFURIC ACID |  | 23 | 0 | 0 | 0 | 0 | 0 | 0 | 0 | 0 | 0 | 1 | 0 | 1
PETROLATUM |  | 23 | 4 | 1 | 1 | 1 | 0 | 0 | 1 | 0 | 0 | 1 | 0 | 1
PETROLATUM ETHER |  | 23 | 0 | 0 | 0 | 0 | 0 | 0 | 0 | 0 | 0 | 1 | 0 | 1
PETROLEUM |  | 100 | 4 | 3 | 3 | 4 | 4 | 0 | 3 | 0 | 1 | 1 | 3 | 0
PETROLEUM |  | 23 | 4 | 1 | 1 | 1 | 4 | 0 | 1 | 1 | 1 | 1 | 1 | 0
PETROLEUM ETHER |  | 23 | 4 | 1 | 1 | 1 | 4 | 0 | 1 | 1 | 1 | 1 | 0 | 1
PETROLEUM, Crude |  | 23 | 0 | 0 | 0 | 0 | 0 | 0 | 0 | 0 | 0 | 0 | 0 | 0
PHENOL (CARBOLIC ACID) | 108-95-2 | 23 | 4 | 4 | 4 | 3 | 4 | 1 | 1 | 0 | 0 | 1 | 4 | 1
PHENOL/WATER 70:30 %WEIGHT |  | 50 | 4 | 4 | 4 | 4 | 4 | 0 | 1 | 4 | 4 | 1 | 4 | 0
PHENOLIC SULFONATE |  | 23 | 0 | 0 | 0 | 0 | 0 | 0 | 0 | 0 | 0 | 1 | 0 | 1
PHENOLSULFONIC ACID |  | 23 | 1 | 0 | 0 | 4 | 0 | 0 | 0 | 0 | 0 | 2 | 0 | 1
PHENOXYACETIC ACID |  | 23 | 0 | 0 | 0 | 0 | 0 | 0 | 0 | 0 | 0 | 1 | 0 | 1
PHENYL ACETATE | 122-79-2 | 23 | 1 | 0 | 0 | 4 | 0 | 0 | 0 | 0 | 0 | 4 | 0 | 1
PHENYL ETHYL ETHER |  | 23 | 4 | 4 | 4 | 4 | 4 | 0 | 4 | 0 | 0 | 1 | 4 | 1
PHENYL HYDRAZINE |  | 23 | 4 | 4 | 4 | 4 | 4 | 0 | 1 | 0 | 0 | 1 | 4 | 0
PHENYLACETAMIDE |  | 23 | 0 | 0 | 0 | 0 | 0 | 0 | 0 | 0 | 0 | 1 | 0 | 1
PHENYLACETIC ACID |  | 23 | 0 | 0 | 0 | 0 | 0 | 0 | 0 | 0 | 0 | 1 | 0 | 1
PHENYLBENZENE |  | 23 | 4 | 4 | 4 | 4 | 4 | 0 | 1 | 0 | 0 | 1 | 4 | 1
PHENYLENE DIAMINE |  | 23 | 0 | 0 | 0 | 0 | 0 | 0 | 0 | 0 | 0 | 1 | 0 | 1
PHENYLETHYL ALCOHOL |  | 23 | 0 | 0 | 0 | 0 | 0 | 0 | 0 | 0 | 0 | 1 | 0 | 1
PHENYLETHYL ETHER |  | 23 | 4 | 4 | 4 | 4 | 0 | 0 | 4 | 0 | 0 | 1 | 0 | 1
PHENYLETHYL MOLONIC ESTER |  | 23 | 0 | 0 | 0 | 0 | 0 | 0 | 0 | 0 | 0 | 1 | 0 | 1
PHENYLGLYCERINE |  | 23 | 0 | 0 | 0 | 0 | 0 | 0 | 0 | 0 | 0 | 1 | 0 | 1
PHENYLHYDRAZINE | 100-63-0 | 23 | 4 | 4 | 4 | 0 | 0 | 0 | 1 | 0 | 0 | 1 | 0 | 1
PHENYLHYDRAZINE HYDROCHLORIDE |  | 23 | 0 | 0 | 0 | 0 | 0 | 0 | 0 | 0 | 0 | 1 | 0 | 1
PHENYLMERCURIC ACETATE |  | 23 | 0 | 0 | 0 | 0 | 0 | 0 | 0 | 0 | 0 | 1 | 0 | 1
PHENYL METHYLKETONE |  |  | 1 | 4 | 4 | 4 | 0 | 0 | 4 | 0 | 0 | 4 | 0 | 0
PHORONE | 504-20-1 | 23 | 2 | 4 | 4 | 4 | 0 | 0 | 4 | 0 | 0 | 1 | 0 | 1
PHOSGENE | 75-44-5 | 23 | 1 | 4 | 4 | 4 | 4 | 0 | 4 | 0 | 0 | 2 | 4 | 1
PHOSPHATE ESTER |  |  | 1 | 4 | 4 | 4 | 0 | 0 | 1 | 0 | 0 | 1 | 0 | 0
PHOSPHINE | 7803-51-2 | 23 | 0 | 0 | 0 | 0 | 0 | 0 | 0 | 0 | 0 | 1 | 0 | 1
PHOSPHORIC ACID 20% |  | 23 | 1 | 3 | 3 | 4 | 3 | 0 | 1 | 4 | 4 | 1 | 2 | 1
PHOSPHORIC ACID 3-molar |  | 23 | 1 | 4 | 2 | 4 | 0 | 0 | 1 | 0 | 0 | 1 | 0 | 0
PHOSPHORIC ACID CHLORIDE |  | 23 | 1 | 0 | 0 | 0 | 0 | 0 | 0 | 0 | 0 | 0 | 0 | 0
PHOSPHORIC ACID conc. |  | 23 | 2 | 4 | 4 | 4 | 4 | 0 | 1 | 4 | 4 | 1 | 0 | 0
PHOSPHOROUS OXYLCHLORIDE |  | 23 | 1 | 4 | 4 | 4 | 4 | 0 | 1 | 0 | 0 | 1 | 4 | 0
PHOSPHOROUS TRICHLORIDE |  | 23 | 1 | 4 | 4 | 4 | 4 | 0 | 1 | 0 | 0 | 1 | 4 | 0
PHOSPHORUS (MOLTEN) | 12185-10-3 | 23 | 0 | 0 | 0 | 0 | 0 | 0 | 0 | 0 | 0 | 1 | 0 | 1
PHOSPHORUS OXYCHLORIDE | 10025-87-3 | 23 | 0 | 0 | 0 | 0 | 0 | 0 | 0 | 0 | 0 | 1 | 0 | 1
PHOSPHORUS PENTAFLUORIDE | 7647-19-0 | 23 | 0 | 0 | 0 | 0 | 0 | 0 | 0 | 0 | 0 | 1 | 0 | 1
PHOSPHORUS TRICHLORIDE | 7719-12-2 | 23 | 1 | 4 | 4 | 0 | 0 | 0 | 1 | 0 | 0 | 1 | 0 | 1
PHOTOGRAPHIC FIXER |  | 23 | 1 | 1 | 0 | 4 | 1 | 0 | 1 | 1 | 3 | 1 | 0 | 0
PHTHALIC ACID | 88-99-3 | 23 | 2 | 3 | 0 | 0 | 0 | 0 | 2 | 0 | 0 | 1 | 0 | 1
PHTHALIC ANHYDRIDE | 85-44-9 | 23 | 1 | 0 | 0 | 0 | 0 | 0 | 0 | 0 | 0 | 2 | 0 | 1
PICKLING SOLUTION |  | 23 | 3 | 4 | 0 | 4 | 4 | 0 | 2 | 0 | 0 | 1 | 4 | 1
PICOLINE | 95370-77-7 | 23 | 0 | 0 | 0 | 0 | 0 | 0 | 0 | 0 | 0 | 1 | 0 | 1
PICRIC ACID 10% |  | 23 | 1 | 1 | 1 | 3 | 4 | 0 | 1 | 3 | 0 | 1 | 0 | 0
PICRIC ACID AQ.SOL |  | 23 | 1 | 2 | 2 | 4 | 4 | 0 | 1 | 3 | 0 | 1 | 0 | 0
PINE NEEDLE OIL |  | 40 | 4 | 1 | 1 | 1 | 4 | 0 | 1 | 1 | 1 | 1 | 1 | 0
PINE OIL |  | 23 | 4 | 4 | 3 | 3 | 4 | 1 | 1 | 0 | 0 | 1 | 0 | 1
PINE TAR |  | 23 | 0 | 0 | 0 | 0 | 0 | 0 | 0 | 0 | 0 | 1 | 0 | 1
PINENE | 127-91-3 | 23 | 4 | 2 | 2 | 2 | 4 | 0 | 1 | 0 | 0 | 1 | 2 | 1
PIPERAZINE | 110-85-0 | 23 | 0 | 0 | 0 | 0 | 0 | 0 | 0 | 0 | 0 | 1 | 0 | 1
PIPERIDINE | 110-89-4 | 23 | 4 | 4 | 4 | 4 | 4 | 0 | 4 | 0 | 0 | 1 | 4 | 1
PIRANHA |  | 23 | 0 | 0 | 0 | 0 | 0 | 0 | 0 | 0 | 0 | 1 | 0 | 1
PLANTOHYD 40 (GENOL) |  | 80 | 4 | 4 | 4 | 3 | 4 | 0 | 1 | 1 | 3 | 1 | 1 | 0
PLATING SOLUTION-CHROME |  | 23 | 1 | 0 | 4 | 0 | 4 | 0 | 1 | 0 | 0 | 1 | 0 | 1
PLATING SOLUTION-OTHERS |  | 23 | 1 | 1 | 1 | 0 | 4 | 0 | 1 | 0 | 0 | 1 | 0 | 1
P-NITROPHENOL |  | 23 | 0 | 0 | 0 | 0 | 0 | 0 | 0 | 0 | 0 | 1 | 0 | 1
P-NITROTOLUENE |  | 23 | 0 | 0 | 0 | 0 | 0 | 0 | 0 | 0 | 0 | 1 | 0 | 1
POLYETHYLENE GLYCOL |  | 23 | 0 | 0 | 0 | 0 | 0 | 0 | 0 | 0 | 0 | 1 | 0 | 1
POLYGLYCEROL |  | 23 | 0 | 0 | 0 | 0 | 0 | 0 | 0 | 0 | 0 | 1 | 0 | 1
POLYGLYCOL |  | 23 | 0 | 0 | 0 | 0 | 0 | 0 | 0 | 0 | 0 | 1 | 0 | 1
POLYVINYL ACETATE EMULSION |  | 23 | 1 | 0 | 0 | 0 | 0 | 0 | 0 | 0 | 0 | 1 | 0 | 1
POLYVINYL ALCOHOL |  | 23 | 0 | 0 | 0 | 0 | 0 | 0 | 0 | 0 | 0 | 1 | 0 | 1
POTASH |  | 23 | 1 | 1 | 1 | 0 | 0 | 0 | 1 | 0 | 0 | 1 | 0 | 0
POTASH CAUSTIC 10% |  | 23 | 1 | 3 | 3 | 3 | 4 | 0 | 3 | 1 | 3 | 1 | 1 | 0
POTASSIUM (MOLTEN) |  | 23 | 0 | 0 | 0 | 0 | 0 | 0 | 0 | 0 | 0 | 1 | 0 | 1
POTASSIUM ACETATE |  | 23 | 1 | 2 | 4 | 4 | 0 | 0 | 4 | 0 | 0 | 1 | 0 | 1
POTASSIUM ACID SULFATE |  | 23 | 0 | 0 | 0 | 0 | 0 | 0 | 0 | 0 | 0 | 1 | 0 | 1
POTASSIUM ALUM |  | 23 | 0 | 0 | 0 | 0 | 0 | 0 | 0 | 0 | 0 | 1 | 0 | 1
POTASSIUM ALUMINUM SULFATE |  | 23 | 1 | 1 | 0 | 4 | 0 | 0 | 1 | 0 | 0 | 1 | 0 | 1
POTASSIUM ANTIMONATE |  | 23 | 0 | 0 | 0 | 0 | 0 | 0 | 0 | 0 | 0 | 1 | 0 | 1
POTASSIUM BICARBONATE |  | 23 | 1 | 0 | 0 | 0 | 0 | 0 | 0 | 0 | 0 | 1 | 0 | 1
POTASSIUM BICHROMATE |  | 23 | 0 | 0 | 0 | 0 | 0 | 0 | 0 | 0 | 0 | 1 | 0 | 1
POTASSIUM BIFLUORIDE |  | 23 | 0 | 0 | 0 | 0 | 0 | 0 | 0 | 0 | 0 | 1 | 0 | 1
POTASSIUM BISULFATE |  | 23 | 1 | 1 | 1 | 4 | 0 | 0 | 1 | 0 | 0 | 1 | 0 | 1
POTASSIUM BISULFITE |  | 23 | 1 | 1 | 1 | 0 | 0 | 0 | 1 | 0 | 0 | 1 | 0 | 1
POTASSIUM BITARTRATE |  | 23 | 0 | 0 | 0 | 0 | 0 | 0 | 0 | 0 | 0 | 1 | 0 | 1
POTASSIUM BORATE, AQ. SOL. |  | 50 | 1 | 1 | 1 | 0 | 1 | 0 | 1 | 1 | 3 | 1 | 0 | 0
POTASSIUM BROMATE, AQ. SOL. |  | 50 | 1 | 1 | 1 | 3 | 1 | 0 | 1 | 1 | 3 | 1 | 1 | 0
POTASSIUM BROMIDE |  | 23 | 1 | 1 | 1 | 4 | 1 | 0 | 1 | 1 | 1 | 1 | 0 | 1
POTASSIUM CARBONATE |  | 23 | 1 | 1 | 1 | 4 | 3 | 0 | 1 | 0 | 0 | 1 | 0 | 1
POTASSIUM CHLORATE |  | 23 | 1 | 4 | 3 | 4 | 0 | 0 | 1 | 0 | 0 | 1 | 0 | 1
POTASSIUM CHLORIDE |  | 23 | 1 | 1 | 1 | 1 | 0 | 0 | 1 | 0 | 0 | 1 | 0 | 1
POTASSIUM CHLORIDE (AQ) |  | 23 | 1 | 1 | 1 | 3 | 1 | 1 | 1 | 1 | 1 | 1 | 1 | 1
POTASSIUM CHROMATE |  | 23 | 1 | 1 | 0 | 3 | 0 | 0 | 1 | 0 | 0 | 1 | 0 | 1
POTASSIUM CITRATE |  | 23 | 0 | 0 | 0 | 0 | 0 | 0 | 0 | 0 | 0 | 1 | 0 | 1
POTASSIUM COPPER CYANIDE |  | 23 | 1 | 1 | 1 | 3 | 0 | 0 | 1 | 0 | 0 | 1 | 0 | 1
POTASSIUM CUPRO CYANIDE (AQ) |  | 23 | 1 | 1 | 1 | 1 | 1 | 0 | 1 | 0 | 0 | 1 | 1 | 1
POTASSIUM CYANATE |  | 23 | 0 | 0 | 0 | 0 | 0 | 0 | 0 | 0 | 0 | 1 | 0 | 1
POTASSIUM CYANIDE |  | 23 | 1 | 1 | 1 | 3 | 1 | 0 | 3 | 1 | 0 | 1 | 1 | 1
POTASSIUM DICHROMATE |  | 23 | 1 | 1 | 1 | 3 | 1 | 0 | 1 | 1 | 3 | 1 | 1 | 1
POTASSIUM DIPHOSPHATE |  | 23 | 0 | 0 | 0 | 0 | 0 | 0 | 0 | 0 | 0 | 1 | 0 | 1
POTASSIUM FERRICYANIDE |  | 23 | 1 | 0 | 0 | 0 | 0 | 0 | 0 | 0 | 0 | 0 | 0 | 1
POTASSIUM FERROCYANIDE |  | 23 | 1 | 0 | 0 | 0 | 0 | 0 | 0 | 0 | 0 | 0 | 0 | 0
POTASSIUM FLUORIDE |  | 23 | 1 | 0 | 0 | 0 | 0 | 0 | 0 | 0 | 0 | 1 | 0 | 1
POTASSIUM GLUCOCYANATE |  | 23 | 0 | 0 | 0 | 0 | 0 | 0 | 0 | 0 | 0 | 1 | 0 | 1
POTASSIUM HYDROXIDE (AQ) |  | 23 | 1 | 2 | 2 | 4 | 3 | 1 | 4 | 1 | 3 | 1 | 4 | 1
POTASSIUM HYPOCHLORITE |  | 23 | 1 | 0 | 0 | 0 | 0 | 0 | 0 | 0 | 0 | 0 | 0 | 1
POTASSIUM IODATE |  | 23 | 1 | 0 | 0 | 0 | 0 | 0 | 0 | 0 | 0 | 0 | 0 | 1
POTASSIUM IODIDE |  | 23 | 1 | 1 | 1 | 4 | 0 | 0 | 1 | 0 | 0 | 1 | 0 | 1
POTASSIUM METABISULFATE |  | 23 | 0 | 0 | 0 | 0 | 0 | 0 | 0 | 0 | 0 | 1 | 0 | 1
POTASSIUM METASILICATE |  | 23 | 0 | 0 | 0 | 0 | 0 | 0 | 0 | 0 | 0 | 1 | 0 | 1
POTASSIUM MONOCHROMATE |  | 23 | 0 | 0 | 0 | 0 | 0 | 0 | 0 | 0 | 0 | 1 | 0 | 1
POTASSIUM NITRATE |  | 23 | 1 | 1 | 1 | 3 | 0 | 0 | 1 | 0 | 0 | 1 | 0 | 1
POTASSIUM NITRITE |  | 23 | 1 | 1 | 1 | 3 | 0 | 0 | 1 | 0 | 0 | 1 | 0 | 1
POTASSIUM OXALATE |  | 23 | 1 | 0 | 0 | 0 | 0 | 0 | 0 | 0 | 0 | 0 | 0 | 1
POTASSIUM PERCHLORATE |  | 23 | 1 | 2 | 1 | 4 | 4 | 0 | 1 | 3 | 1 | 1 | 0 | 1
POTASSIUM PERFLUOROACETATE |  | 23 | 0 | 0 | 0 | 0 | 0 | 0 | 0 | 0 | 0 | 1 | 0 | 1
POTASSIUM PERMANGANATE |  | 23 | 1 | 4 | 4 | 4 | 0 | 0 | 4 | 1 | 4 | 1 | 2 | 1
POTASSIUM PEROXIDE |  | 23 | 0 | 0 | 0 | 0 | 0 | 0 | 0 | 0 | 0 | 1 | 0 | 1
POTASSIUM PERSULFATE |  | 23 | 1 | 4 | 1 | 4 | 0 | 0 | 2 | 0 | 0 | 1 | 0 | 1
POTASSIUM PHOSPHATE |  |  | 1 | 1 | 0 | 0 | 0 | 0 | 1 | 0 | 0 | 1 | 0 | 0
POTASSIUM PYROSULFATE |  | 23 | 0 | 0 | 0 | 0 | 0 | 0 | 0 | 0 | 0 | 1 | 0 | 1
POTASSIUM SALTS |  | 23 | 1 | 1 | 1 | 1 | 0 | 0 | 1 | 0 | 0 | 1 | 0 | 1
POTASSIUM SILICATE |  | 23 | 1 | 1 | 1 | 0 | 0 | 0 | 1 | 0 | 0 | 1 | 0 | 1
POTASSIUM SODIUM TARTRATE |  | 23 | 0 | 0 | 0 | 0 | 0 | 0 | 0 | 0 | 0 | 1 | 0 | 1
POTASSIUM STANNATE |  | 23 | 0 | 0 | 0 | 0 | 0 | 0 | 0 | 0 | 0 | 1 | 0 | 1
POTASSIUM STEARATE |  | 23 | 0 | 0 | 0 | 0 | 0 | 0 | 0 | 0 | 0 | 1 | 0 | 1
POTASSIUM SULFATE |  | 23 | 1 | 1 | 1 | 3 | 1 | 0 | 1 | 0 | 0 | 1 | 1 | 1
POTASSIUM SULFIDE |  | 23 | 1 | 1 | 1 | 0 | 0 | 0 | 1 | 0 | 0 | 1 | 0 | 1
POTASSIUM SULFITE |  | 23 | 1 | 2 | 1 | 4 | 0 | 0 | 1 | 0 | 0 | 1 | 0 | 1
POTASSIUM TARTRATE |  | 23 | 0 | 0 | 0 | 0 | 0 | 0 | 0 | 0 | 0 | 1 | 0 | 1
POTASSIUM THIOCYANATE |  | 23 | 1 | 0 | 0 | 0 | 0 | 0 | 0 | 0 | 0 | 0 | 0 | 1
POTASSIUM THIOSULFATE |  | 23 | 0 | 0 | 0 | 0 | 0 | 0 | 0 | 0 | 0 | 1 | 0 | 1
POTASSIUM TRIPHOSPHATE |  | 23 | 0 | 0 | 0 | 0 | 0 | 0 | 0 | 0 | 0 | 1 | 0 | 1
POTASSIUN DICHROMATE (AQ) |  | 23 | 1 | 1 | 1 | 2 | 1 | 0 | 1 | 0 | 0 | 1 | 2 | 1
PRESTONE ANTIFREEZE |  | 23 | 0 | 0 | 0 | 0 | 0 | 0 | 0 | 0 | 0 | 1 | 0 | 1
PRODUCER GAS |  | 23 | 4 | 1 | 0 | 1 | 2 | 0 | 1 | 0 | 0 | 1 | 1 | 1
PROPANE |  | 23 | 4 | 1 | 1 | 3 | 4 | 0 | 1 | 0 | 0 | 1 | 3 | 1
PROPANOL |  | 23 | 1 | 1 | 1 | 4 | 1 | 0 | 1 | 1 | 1 | 1 | 0 | 0
PROPIONALDEHYDE |  | 23 | 1 | 0 | 0 | 3 | 0 | 0 | 0 | 0 | 0 | 4 | 0 | 1
PROPIONIC ACID |  | 23 | 1 | 3 | 0 | 0 | 0 | 0 | 1 | 0 | 0 | 1 | 0 | 1
PROPIONITRILE |  | 23 | 3 | 2 | 1 | 4 | 0 | 0 | 1 | 0 | 0 | 1 | 0 | 1
PROPYL ACETATE |  | 23 | 2 | 4 | 4 | 4 | 0 | 0 | 4 | 0 | 0 | 1 | 0 | 1
PROPYL ACETONE (METHYL BUTYL KETONE) |  | 23 | 1 | 4 | 4 | 4 | 3 | 0 | 4 | 0 | 0 | 1 | 4 | 1
PROPYL ALCOHOL (PROPANOL) |  | 23 | 1 | 1 | 1 | 4 | 1 | 1 | 1 | 0 | 0 | 1 | 4 | 1
PROPYL CHLORIDE |  | 23 | 0 | 0 | 0 | 0 | 0 | 0 | 0 | 0 | 0 | 1 | 0 | 1
PROPYL ETHER |  | 23 | 0 | 0 | 0 | 0 | 0 | 0 | 0 | 0 | 0 | 1 | 0 | 1
PROPYL NITRATE |  | 23 | 2 | 4 | 4 | 4 | 4 | 0 | 4 | 0 | 0 | 1 | 4 | 1
PROPYL PROPIONATE |  | 23 | 0 | 0 | 0 | 0 | 0 | 0 | 0 | 0 | 0 | 1 | 0 | 1
PROPYLAMINE |  | 23 | 1 | 4 | 4 | 4 | 4 | 0 | 4 | 0 | 0 | 4 | 4 | 1
PROPYLBENZENE |  | 23 | 0 | 0 | 0 | 0 | 0 | 0 | 0 | 0 | 0 | 1 | 0 | 1
PROPYLENE |  | 23 | 4 | 4 | 4 | 4 | 4 | 0 | 1 | 1 | 1 | 1 | 4 | 1
PROPYLENE CARBONATE |  | 23 | 0 | 0 | 0 | 0 | 0 | 0 | 0 | 0 | 0 | 1 | 0 | 1
PROPYLENE CHLORIDE |  | 23 | 0 | 0 | 0 | 0 | 0 | 0 | 0 | 0 | 0 | 1 | 0 | 1
PROPYLENE CHLOROHYDRIN |  | 23 | 1 | 0 | 0 | 0 | 0 | 0 | 0 | 0 | 0 | 3 | 0 | 1
PROPYLENE DICHLORIDE |  | 23 | 1 | 0 | 0 | 4 | 0 | 0 | 0 | 0 | 0 | 1 | 0 | 1
PROPYLENE GLYCOL |  | 23 | 1 | 1 | 1 | 3 | 1 | 0 | 1 | 0 | 0 | 1 | 0 | 1
PROPYLENE IMINE |  | 23 | 0 | 0 | 0 | 0 | 0 | 0 | 0 | 0 | 0 | 1 | 0 | 1
PROPYLENE OXIDE |  | 23 | 2 | 4 | 4 | 4 | 4 | 0 | 4 | 0 | 0 | 1 | 4 | 1
PRUSSIC ACID |  | 23 | 1 | 3 | 3 | 4 | 4 | 0 | 4 | 4 | 0 | 1 | 4 | 0
P-S-661 B |  | 23 | 4 | 1 | 0 | 3 | 4 | 0 | 1 | 0 | 0 | 1 | 3 | 1
P-TERT-BUTYLPHENOL |  | 23 | 0 | 0 | 0 | 0 | 0 | 0 | 0 | 0 | 0 | 1 | 0 | 1
P-TERTIARY BUTYL CATECHOL |  | 23 | 3 | 4 | 4 | 4 | 0 | 0 | 1 | 0 | 0 | 1 | 4 | 0
P-TOLUIDINE |  | 23 | 0 | 0 | 0 | 0 | 0 | 0 | 0 | 0 | 0 | 1 | 0 | 1
PYDRAUL 29EL T, 30E, 50E, 65E, 90E |  | 80 | 1 | 4 | 4 | 4 | 3 | 0 | 1 | 0 | 0 | 1 | 4 | 0
PYDRAUL 312C, 540C |  | 80 | 4 | 4 | 4 | 4 | 4 | 0 | 1 | 0 | 0 | 1 | 0 | 0
PYDRAUL F-9 |  | 80 | 3 | 4 | 4 | 4 | 0 | 0 | 1 | 0 | 0 | 1 | 0 | 0
PYDRAUL, 10E, 29 ELT |  | 23 | 1 | 4 | 4 | 4 | 4 | 0 | 1 | 0 | 0 | 1 | 4 | 1
PYDRAUL, 115E |  | 23 | 1 | 4 | 4 | 4 | 4 | 0 | 1 | 0 | 0 | 1 | 4 | 1
PYDRAUL, 230E, 312C, 540C |  | 23 | 4 | 4 | 4 | 4 | 4 | 0 | 1 | 0 | 0 | 1 | 4 | 1
PYDRAUL, 30E, 50E, 65E, 90E |  | 23 | 1 | 4 | 4 | 4 | 1 | 0 | 1 | 0 | 0 | 1 | 4 | 1
PYDRAUl312C, 540C |  | 80 | 4 | 4 | 4 | 4 | 4 | 0 | 1 | 0 | 0 | 1 | 0 | 0
PYRANOL, TRANSFORMER OIL |  | 23 | 4 | 1 | 1 | 2 | 4 | 0 | 1 | 0 | 0 | 1 | 2 | 1
PYRIDINE |  | 23 | 2 | 4 | 4 | 4 | 4 | 0 | 4 | 2 | 1 | 1 | 4 | 1
PYRIDINE SULFATE |  | 23 | 0 | 0 | 0 | 0 | 0 | 0 | 0 | 0 | 0 | 1 | 0 | 1
PYRIDINE SULFONIC ACID |  | 23 | 0 | 0 | 0 | 0 | 0 | 0 | 0 | 0 | 0 | 1 | 0 | 1
PYROGALLIC ACID |  | 23 | 0 | 0 | 0 | 0 | 0 | 0 | 0 | 0 | 0 | 1 | 0 | 1
PYROGALLOL |  | 23 | 1 | 0 | 0 | 0 | 0 | 0 | 0 | 0 | 0 | 1 | 0 | 1
PYROGARD 42, 43, 53, 55 |  | 23 | 0 | 0 | 0 | 0 | 0 | 0 | 0 | 0 | 0 | 1 | 0 | 1
PYROGARD C&D (WATER&PETROLEUM) |  | 23 | 0 | 0 | 0 | 0 | 0 | 0 | 0 | 0 | 0 | 1 | 0 | 1
PYROLIGNEOUS ACID |  | 23 | 2 | 4 | 4 | 4 | 0 | 0 | 4 | 0 | 0 | 1 | 4 | 1
PYROLUBE |  | 23 | 0 | 0 | 0 | 0 | 0 | 0 | 0 | 0 | 0 | 1 | 0 | 1
PYROSULFURIC ACID |  | 23 | 0 | 0 | 0 | 0 | 0 | 0 | 0 | 0 | 0 | 1 | 0 | 1
PYROSULFURYL CHLORIDE |  | 23 | 0 | 0 | 0 | 0 | 0 | 0 | 0 | 0 | 0 | 1 | 0 | 1
PYRROLE |  | 23 | 3 | 4 | 4 | 4 | 2 | 0 | 4 | 0 | 0 | 1 | 0 | 1
PYRROLIDINE |  | 23 | 0 | 0 | 0 | 0 | 0 | 0 | 0 | 0 | 0 | 1 | 0 | 1
PYRUVIC ACID |  | 23 | 0 | 0 | 0 | 0 | 0 | 0 | 0 | 0 | 0 | 1 | 0 | 1
Q8 KIRON l T68 (KUWAIT PETROLEUM) |  | 140 | 4 | 1 | 1 | 4 | 4 | 0 | 1 | 1 | 3 | 1 | 1 | 0
QUININE |  | 23 | 1 | 0 | 0 | 0 | 0 | 0 | 0 | 0 | 0 | 1 | 0 | 1
QUININE BISULPHATE |  | 23 | 0 | 0 | 0 | 0 | 0 | 0 | 0 | 0 | 0 | 1 | 0 | 1
QUININE HYDROCHLORIDE |  | 23 | 0 | 0 | 0 | 0 | 0 | 0 | 0 | 0 | 0 | 1 | 0 | 1
QUININE SULFATE |  | 23 | 0 | 0 | 0 | 0 | 0 | 0 | 0 | 0 | 0 | 1 | 0 | 1
QUININE TARTRATE |  | 23 | 0 | 0 | 0 | 0 | 0 | 0 | 0 | 0 | 0 | 1 | 0 | 1
QUINIZARIN |  | 23 | 0 | 0 | 0 | 0 | 0 | 0 | 0 | 0 | 0 | 1 | 0 | 1
QUINOLINE |  | 23 | 0 | 0 | 0 | 0 | 0 | 0 | 0 | 0 | 0 | 1 | 0 | 1
QUINONE |  | 23 | 1 | 0 | 0 | 0 | 0 | 0 | 0 | 0 | 0 | 0 | 0 | 1
QUINTOLUBRIC N822 - 220 |  | 80 | 4 | 4 | 3 | 4 | 4 | 0 | 1 | 1 | 1 | 1 | 1 | 0
QUINTOLUBRIC N822 - 300 |  | 80 | 4 | 4 | 3 | 3 | 4 | 0 | 1 | 1 | 1 | 1 | 1 | 0
QUINTOLUBRIC N850 |  | 80 | 4 | 4 | 3 | 3 | 4 | 0 | 1 | 1 | 1 | 1 | 1 | 0
RAPESEED OIL |  | 23 | 3 | 2 | 2 | 2 | 4 | 0 | 1 | 0 | 0 | 1 | 2 | 1
RARE GAS |  | n.a. | 1 | 1 | 1 | 1 | 3 | 0 | 1 | 1 | 1 | 1 | 1 | 0
RD-6195 |  | 23 | 0 | 0 | 0 | 0 | 0 | 0 | 0 | 0 | 0 | 1 | 0 | 1
RED LINE 100 OIL |  | 23 | 0 | 0 | 0 | 0 | 0 | 0 | 0 | 0 | 0 | 1 | 0 | 1
RED OIL (MIL-H-5606) |  | 23 | 4 | 1 | 1 | 1 | 4 | 0 | 1 | 0 | 0 | 1 | 1 | 1
REFERENCE FUEL A (ISO 1817) |  | 23 | 4 | 1 | 1 | 1 | 4 | 0 | 1 | 1 | 1 | 1 | 1 | 0
REFERENCE FUEL B (ISO 1817) |  | 23 | 4 | 3 | 4 | 3 | 4 | 0 | 1 | 1 | 1 | 1 | 3 | 0
REFERENCE FUEL C (ISO 1817) |  | 23 | 4 | 4 | 4 | 4 | 4 | 0 | 1 | 1 | 1 | 1 | 4 | 0
REFERENCE FUEL D (ISO 1817) |  | 23 | 4 | 4 | 4 | 4 | 4 | 0 | 1 | 1 | 1 | 1 | 4 | 0
RENOLIN MR 20 VG 68 (FUCHS) |  | 80 | 4 | 1 | 1 | 1 | 3 | 0 | 1 | 1 | 1 | 1 | 1 | 0
RESORCINOL |  | 23 | 0 | 0 | 0 | 0 | 0 | 0 | 0 | 0 | 0 | 1 | 0 | 1
RHODIUM |  | 23 | 0 | 0 | 0 | 0 | 0 | 0 | 0 | 0 | 0 | 1 | 0 | 1
RIBOFLAVIN |  | 23 | 0 | 0 | 0 | 0 | 0 | 0 | 0 | 0 | 0 | 1 | 0 | 1
RICINOLEIC ACID |  | 23 | 0 | 0 | 0 | 0 | 0 | 0 | 0 | 0 | 0 | 1 | 0 | 1
RJ-1 (MIL-F-25558 B) |  | 23 | 4 | 1 | 1 | 1 | 4 | 0 | 1 | 0 | 0 | 1 | 1 | 1
RJ-4 (MIL-F-82522) |  | 23 | 0 | 0 | 0 | 0 | 0 | 0 | 0 | 0 | 0 | 1 | 0 | 1
ROSIN |  | 23 | 0 | 0 | 0 | 0 | 0 | 0 | 0 | 0 | 0 | 1 | 0 | 1
ROYCO 808-RH |  | 23 | 0 | 0 | 0 | 0 | 0 | 0 | 0 | 0 | 0 | 1 | 0 | 1
ROYCO 899 (MIL-L-23699) |  | 23 | 0 | 0 | 0 | 0 | 0 | 0 | 0 | 0 | 0 | 1 | 0 | 1
RP-1 (MIL-F-25576 C) |  | 23 | 4 | 1 | 1 | 1 | 4 | 0 | 1 | 0 | 0 | 1 | 1 | 1
SACCHAROSE SOLUTION |  | 23 | 1 | 1 | 1 | 4 | 0 | 0 | 1 | 0 | 0 | 1 | 0 | 0
SAL AMMONIAC |  | 23 | 1 | 1 | 1 | 3 | 2 | 0 | 1 | 0 | 0 | 1 | 1 | 1
SALICYLIC ACID |  | 23 | 1 | 2 | 2 | 4 | 0 | 0 | 1 | 0 | 0 | 1 | 0 | 1
SALT SOLUTION |  | 50 | 1 | 1 | 1 | 3 | 1 | 0 | 1 | 1 | 3 | 1 | 1 | 0
SALT WATER |  | 23 | 1 | 1 | 1 | 2 | 1 | 0 | 1 | 0 | 0 | 1 | 2 | 1
SANTOSAFE 300 |  | 23 | 0 | 0 | 0 | 0 | 0 | 0 | 0 | 0 | 0 | 1 | 0 | 1
SATFA EC-3686 (TRANSMISSION FLUID) |  | 23 | 0 | 0 | 0 | 0 | 0 | 0 | 0 | 0 | 0 | 1 | 0 | 1
SAUERKRAUT |  | 23 | 1 | 1 | 1 | 4 | 1 | 0 | 3 | 1 | 3 | 1 | 1 | 0
SC-1 (STANDARD CLEAN-1) |  | 23 | 0 | 0 | 0 | 0 | 0 | 0 | 0 | 0 | 0 | 1 | 0 | 1
SC-2 (STANDARD CLEAN-2) |  | 23 | 0 | 0 | 0 | 0 | 0 | 0 | 0 | 0 | 0 | 1 | 0 | 1
SEAWATER |  | 23 | 1 | 1 | 1 | 4 | 1 | 0 | 1 | 1 | 3 | 1 | 1 | 0
SEBACIC ACID |  | 23 | 0 | 0 | 0 | 0 | 0 | 0 | 0 | 0 | 0 | 1 | 0 | 1
SEC-BUTYL ALCOHOL |  | 23 | 0 | 0 | 0 | 0 | 0 | 0 | 0 | 0 | 0 | 1 | 0 | 1
SECONDARY BUTYL ALCOHOL |  | 23 | 0 | 0 | 0 | 0 | 0 | 0 | 0 | 0 | 0 | 1 | 0 | 1
SELENIC ACID |  | 23 | 0 | 0 | 0 | 0 | 0 | 0 | 0 | 0 | 0 | 1 | 0 | 1
SELENOUS ACID |  | 23 | 0 | 0 | 0 | 0 | 0 | 0 | 0 | 0 | 0 | 1 | 0 | 1
SERVICE FLUID 101 |  | 23 | 0 | 0 | 0 | 0 | 0 | 0 | 0 | 0 | 0 | 1 | 0 | 1
SEWAGE |  | 23 | 2 | 1 | 1 | 4 | 2 | 0 | 1 | 1 | 3 | 1 | 4 | 1
SHELL AIR (GG1034 WTR) |  | 23 | 0 | 0 | 0 | 0 | 0 | 0 | 0 | 0 | 0 | 1 | 0 | 1
SHELL AIR TURBINE OIL NO. 505 (MIL-L-23699) |  | 23 | 0 | 0 | 0 | 0 | 0 | 0 | 0 | 0 | 0 | 1 | 0 | 1
SHELL ALVANIA R 2 (MINERAL-GREASE) |  | 60 | 4 | 1 | 1 | 1 | 3 | 0 | 1 | 1 | 1 | 1 | 1 | 0
SHELL DIALA-QL D |  | 80 | 4 | 1 | 1 | 1 | 4 | 0 | 1 | 1 | 1 | 1 | 1 | 0
SHELL DROMUS OIL B |  | 60 | 4 | 1 | 1 | 4 | 4 | 0 | 1 | 1 | 3 | 1 | 1 | 0
SHELL F.R. FLUID |  | 23 | 0 | 0 | 0 | 0 | 0 | 0 | 0 | 0 | 0 | 1 | 0 | 1
SHELL FIREGARD 200 |  | 60 | 1 | 1 | 1 | 4 | 2 | 0 | 3 | 1 | 3 | 1 | 2 | 0
SHELL HSG 80W/90 (BRANCH OF AUTOMOBILE |  | 80 | 4 | 1 | 1 | 1 | 4 | 0 | 1 | 1 | 1 | 1 | 1 | 0
SHELL HYDROL DO 46 |  | 80 | 4 | 1 | 1 | 1 | 3 | 0 | 1 | 1 | 1 | 1 | 1 | 0
SHELL IRIS 902 |  | 23 | 0 | 0 | 0 | 0 | 0 | 0 | 0 | 0 | 0 | 1 | 0 | 1
SHELL MACOMA 72 |  | 80 | 4 | 1 | 1 | 1 | 4 | 0 | 1 | 1 | 1 | 1 | 1 | 0
SHELL NATURELLE HF-E 15 |  | 80 | 4 | 4 | 4 | 4 | 4 | 0 | 1 | 1 | 1 | 1 | 1 | 0
SHELL OMALA 68 |  | 80 | 4 | 1 | 1 | 1 | 3 | 0 | 1 | 1 | 1 | 1 | 1 | 0
SHELL ROTELLA T 15W40 DIESEL OIL |  | 23 | 0 | 0 | 0 | 0 | 0 | 0 | 0 | 0 | 0 | 1 | 0 | 1
SHELL SPIRAX EP90 |  | 23 | 0 | 0 | 0 | 0 | 0 | 0 | 0 | 0 | 0 | 1 | 0 | 1
SHELL SPIRAX HD (REAR AXLE ADDITIVE) |  | 23 | 0 | 0 | 0 | 0 | 0 | 0 | 0 | 0 | 0 | 1 | 0 | 1
SHELL SUPER OIL (STP OIL ADDITIVE) |  | 23 | 0 | 0 | 0 | 0 | 0 | 0 | 0 | 0 | 0 | 1 | 0 | 1
SHELL TELL US 27,33 |  | 80 | 4 | 1 | 1 | 1 | 4 | 0 | 1 | 1 | 1 | 1 | 1 | 0
SHELL TELL US 68 |  | 80 | 4 | 1 | 1 | 1 | 4 | 0 | 1 | 1 | 1 | 1 | 1 | 0
SHELL TELL US 68 + 5% CASTROL CX 23 |  | 80 | 4 | 1 | 1 | 3 | 4 | 0 | 1 | 1 | 1 | 1 | 1 | 0
SHELL TELL US T 37 |  | 80 | 4 | 1 | 1 | 1 | 4 | 0 | 1 | 1 | 1 | 1 | 1 | 0
SHELL TIRENA WA |  | 80 | 4 | 1 | 1 | 1 | 3 | 0 | 1 | 1 | 1 | 1 | 1 | 0
SHELL TMO SW 30 |  | 80 | 4 | 4 | 4 | 4 | 4 | 0 | 1 | 1 | 1 | 1 | 1 | 0
SHELL TURBINE N0.307 |  | 23 | 0 | 0 | 0 | 0 | 0 | 0 | 0 | 0 | 0 | 1 | 0 | 1
SHELL UMF (5% AROMATIC) |  | 23 | 0 | 0 | 0 | 0 | 0 | 0 | 0 | 0 | 0 | 1 | 0 | 1
SHELLAC |  | 23 | 0 | 0 | 0 | 0 | 0 | 0 | 0 | 0 | 0 | 1 | 0 | 1
SHINOL TWS-R |  | 23 | 0 | 0 | 0 | 0 | 0 | 0 | 0 | 0 | 0 | 1 | 0 | 1
SIDERLUBRIC 822-200 |  | 80 | 4 | 4 | 3 | 4 | 4 | 0 | 1 | 1 | 1 | 1 | 1 | 0
SILANE |  | 23 | 0 | 0 | 0 | 0 | 0 | 0 | 0 | 0 | 0 | 1 | 0 | 1
SILICATE ESTERS |  | 23 | 4 | 2 | 2 | 3 | 4 | 0 | 1 | 0 | 0 | 1 | 1 | 1
SILICON TETRACHLORIDE |  | 23 | 0 | 0 | 0 | 0 | 0 | 0 | 0 | 0 | 0 | 1 | 0 | 1
SILICON TETRAFLUORIDE |  | 23 | 0 | 0 | 0 | 0 | 0 | 0 | 0 | 0 | 0 | 1 | 0 | 1
SILICONE FLUORHYDROGEN |  | 23 | 1 | 2 | 0 | 4 | 0 | 0 | 1 | 0 | 0 | 1 | 0 | 0
SILICONE FLUORIC ACID |  | 23 | 2 | 2 | 2 | 0 | 0 | 0 | 2 | 0 | 0 | 1 | 0 | 0
SILICONE GREASES |  | 23 | 1 | 1 | 1 | 1 | 3 | 0 | 1 | 0 | 0 | 1 | 1 | 1
SILICONE OILS |  | 23 | 1 | 1 | 1 | 1 | 3 | 0 | 1 | 0 | 0 | 1 | 1 | 1
SILICONE TETRACHLORIDE |  | 23 | 2 | 0 | 0 | 0 | 0 | 0 | 0 | 0 | 0 | 1 | 0 | 1
SILVER BROMIDE |  | 23 | 1 | 0 | 0 | 0 | 0 | 0 | 0 | 0 | 0 | 0 | 0 | 1
SILVER CHLORIDE |  | 23 | 1 | 0 | 0 | 0 | 0 | 0 | 0 | 0 | 0 | 0 | 0 | 1
SILVER CYANIDE |  | 23 | 1 | 0 | 0 | 0 | 0 | 0 | 0 | 0 | 0 | 0 | 0 | 1
SILVER NITRATE |  | 23 | 1 | 2 | 2 | 3 | 1 | 0 | 1 | 1 | 3 | 1 | 1 | 1
SILVER SULFATE |  | 23 | 0 | 0 | 0 | 0 | 0 | 0 | 0 | 0 | 0 | 1 | 0 | 1
SINCLAIR OPALINE CX-EP LUBE |  | 23 | 0 | 0 | 0 | 0 | 0 | 0 | 0 | 0 | 0 | 1 | 0 | 1
SKYDROL 500 |  | 23 | 1 | 4 | 4 | 4 | 3 | 2 | 4 | 0 | 0 | 1 | 4 | 1
SKYDROL 500 B4 (MONSANTO) |  | 70 | 1 | 4 | 4 | 4 | 4 | 0 | 4 | 0 | 1 | 1 | 4 | 0
SKYDROL 7000 |  | 23 | 1 | 4 | 4 | 4 | 3 | 0 | 2 | 0 | 0 | 1 | 4 | 1
SKYDROL LD4 (7000) (MONSANTO) |  | 70 | 1 | 4 | 4 | 4 | 4 | 0 | 4 | 0 | 1 | 1 | 4 | 0
SKYLUBE 450 |  | 23 | 0 | 0 | 0 | 0 | 0 | 0 | 0 | 0 | 0 | 1 | 0 | 1
SOAP SOLUTIONS |  | 23 | 1 | 1 | 1 | 3 | 1 | 0 | 1 | 0 | 0 | 1 | 3 | 1
SOC-100 (SAE 10W40 SYNTHETIC ENGINE OIL) |  | 23 | 0 | 0 | 0 | 0 | 0 | 0 | 0 | 0 | 0 | 1 | 0 | 1
SOCONY PD959B VACUUM |  | 23 | 0 | 0 | 0 | 0 | 0 | 0 | 0 | 0 | 0 | 1 | 0 | 1
SODA ASH |  | 23 | 1 | 1 | 1 | 0 | 1 | 0 | 1 | 0 | 0 | 1 | 0 | 1
SODIUM (MOLTEN) |  | 23 | 0 | 0 | 0 | 0 | 0 | 0 | 0 | 0 | 0 | 1 | 0 | 1
SODIUM ACETATE (AQ) |  | 23 | 1 | 3 | 3 | 4 | 4 | 0 | 4 | 1 | 3 | 1 | 4 | 1
SODIUM ACID BISULFATE |  | 23 | 0 | 0 | 0 | 0 | 0 | 0 | 0 | 0 | 0 | 1 | 0 | 1
SODIUM ACID FLUORIDE |  | 23 | 0 | 0 | 0 | 0 | 0 | 0 | 0 | 0 | 0 | 1 | 0 | 1
SODIUM ACID SULFATE |  | 23 | 0 | 0 | 0 | 0 | 0 | 0 | 0 | 0 | 0 | 1 | 0 | 1
SODIUM ALUMINATE |  | 23 | 1 | 0 | 0 | 1 | 0 | 0 | 1 | 0 | 0 | 1 | 0 | 1
SODIUM ALUMINATE SULFATE |  | 23 | 0 | 1 | 1 | 0 | 0 | 0 | 1 | 0 | 0 | 1 | 0 | 1
SODIUM ANTHRAQUINONE DISULFATE |  | 23 | 0 | 0 | 0 | 0 | 0 | 0 | 0 | 0 | 0 | 1 | 0 | 1
SODIUM ANTIMONATE |  | 23 | 0 | 0 | 0 | 0 | 0 | 0 | 0 | 0 | 0 | 1 | 0 | 1
SODIUM ARSENATE |  | 23 | 0 | 0 | 0 | 0 | 0 | 0 | 0 | 0 | 0 | 1 | 0 | 1
SODIUM ARSENITE |  | 23 | 1 | 0 | 0 | 0 | 0 | 0 | 0 | 0 | 0 | 0 | 0 | 1
SODIUM BENZOATE |  | 23 | 1 | 1 | 1 | 4 | 1 | 0 | 1 | 1 | 3 | 1 | 0 | 1
SODIUM BICARBONATE |  | 23 | 1 | 1 | 1 | 4 | 1 | 0 | 1 | 0 | 0 | 1 | 0 | 1
SODIUM BICHROMATE |  | 23 | 1 | 1 | 1 | 4 | 0 | 0 | 1 | 0 | 0 | 1 | 0 | 1
SODIUM BIFLUORIDE |  | 23 | 0 | 0 | 0 | 0 | 0 | 0 | 0 | 0 | 0 | 1 | 0 | 1
SODIUM BISULFATE |  | 23 | 1 | 1 | 1 | 0 | 0 | 0 | 1 | 0 | 0 | 1 | 0 | 1
SODIUM BISULFIDE |  | 23 | 0 | 0 | 0 | 0 | 0 | 0 | 0 | 0 | 0 | 1 | 0 | 1
SODIUM BISULFITE |  | 23 | 1 | 3 | 1 | 4 | 0 | 0 | 1 | 0 | 0 | 1 | 0 | 1
SODIUM BISULFITE (AQ) |  | 23 | 1 | 1 | 1 | 3 | 1 | 1 | 1 | 0 | 3 | 1 | 1 | 1
SODIUM BITARTRATE |  | 23 | 0 | 0 | 0 | 0 | 0 | 0 | 0 | 0 | 0 | 1 | 0 | 1
SODIUM BORATE (AQ) |  | 23 | 1 | 1 | 1 | 3 | 1 | 1 | 1 | 1 | 3 | 1 | 1 | 1
SODIUM BROMATE |  | 23 | 1 | 0 | 0 | 0 | 0 | 0 | 1 | 0 | 0 | 1 | 0 | 1
SODIUM BROMIDE |  | 23 | 1 | 0 | 0 | 0 | 0 | 0 | 1 | 0 | 0 | 1 | 0 | 1
SODIUM CARBONATE |  | 23 | 1 | 1 | 1 | 4 | 1 | 0 | 1 | 1 | 3 | 1 | 0 | 1
SODIUM CHLORATE |  | 23 | 1 | 2 | 1 | 3 | 4 | 0 | 1 | 1 | 3 | 1 | 0 | 1
SODIUM CHLORIDE |  | 23 | 1 | 1 | 1 | 1 | 0 | 0 | 1 | 0 | 0 | 1 | 0 | 1
SODIUM CHLORIDE (AQ) |  | 23 | 1 | 1 | 1 | 3 | 1 | 1 | 1 | 1 | 3 | 1 | 1 | 1
SODIUM CHLORITE |  | 23 | 4 | 4 | 0 | 0 | 0 | 0 | 4 | 0 | 0 | 2 | 0 | 1
SODIUM CHLOROACETATE |  | 23 | 0 | 0 | 0 | 0 | 0 | 0 | 0 | 0 | 0 | 1 | 0 | 1
SODIUM CHROMATE |  | 23 | 1 | 1 | 1 | 4 | 0 | 0 | 1 | 0 | 0 | 1 | 0 | 1
SODIUM CITRATE |  | 23 | 1 | 0 | 0 | 0 | 0 | 0 | 0 | 0 | 0 | 0 | 0 | 1
SODIUM CYANAMIDE |  | 23 | 0 | 0 | 0 | 0 | 0 | 0 | 0 | 0 | 0 | 1 | 0 | 1
SODIUM CYANATE |  | 23 | 0 | 0 | 0 | 0 | 0 | 0 | 0 | 0 | 0 | 1 | 0 | 1
SODIUM CYANIDE (AQ) |  | 23 | 1 | 1 | 1 | 3 | 1 | 0 | 1 | 1 | 3 | 1 | 1 | 1
SODIUM DIACETATE |  | 23 | 0 | 0 | 0 | 0 | 0 | 0 | 0 | 0 | 0 | 1 | 0 | 1
SODIUM DICHROMATE |  | 23 | 1 | 1 | 1 | 4 | 3 | 0 | 1 | 0 | 3 | 1 | 1 | 1
SODIUM DIPHENYL SULFONATE |  | 23 | 0 | 0 | 0 | 0 | 0 | 0 | 0 | 0 | 0 | 1 | 0 | 1
SODIUM DIPHOSPHATE |  | 23 | 0 | 0 | 0 | 0 | 0 | 0 | 0 | 0 | 0 | 1 | 0 | 1
SODIUM DISILICATE |  | 23 | 0 | 0 | 0 | 0 | 0 | 0 | 0 | 0 | 0 | 1 | 0 | 1
SODIUM ETHYLATE |  | 23 | 1 | 0 | 0 | 0 | 0 | 0 | 0 | 0 | 0 | 0 | 0 | 1
SODIUM FERRICYANIDE |  | 23 | 1 | 0 | 0 | 0 | 0 | 0 | 0 | 0 | 0 | 0 | 0 | 1
SODIUM FERROCYANIDE |  | 23 | 1 | 0 | 0 | 0 | 0 | 0 | 0 | 0 | 0 | 1 | 0 | 1
SODIUM FLUORIDE |  | 23 | 1 | 1 | 0 | 0 | 0 | 0 | 1 | 0 | 0 | 1 | 0 | 1
SODIUM FLUOSILICATE |  | 23 | 0 | 0 | 0 | 0 | 0 | 0 | 0 | 0 | 0 | 1 | 0 | 1
SODIUM GLUTAMATE |  | 23 | 0 | 0 | 0 | 0 | 0 | 0 | 0 | 0 | 0 | 1 | 0 | 1
SODIUM HYDRIDE |  | 23 | 0 | 0 | 0 | 0 | 0 | 0 | 0 | 0 | 0 | 1 | 0 | 1
SODIUM HYDROGEN SULFATE |  | 23 | 1 | 1 | 1 | 0 | 0 | 0 | 1 | 0 | 0 | 1 | 0 | 1
SODIUM HYDROSULFIDE |  | 23 | 1 | 1 | 1 | 4 | 0 | 0 | 1 | 0 | 0 | 1 | 0 | 1
SODIUM HYDROSULFITE |  | 23 | 0 | 0 | 0 | 0 | 0 | 0 | 0 | 0 | 0 | 1 | 0 | 1
SODIUM HYDROXIDE (AQ) |  | 23 | 1 | 3 | 3 | 4 | 2 | 1 | 2 | 3 | 3 | 1 | 4 | 1
SODIUM HYDROXIDE 10% (CAUSTIC SODA) |  | 50 | 1 | 3 | 3 | 4 | 4 | 0 | 3 | 3 | 3 | 1 | 3 | 0
SODIUM HYDROXIDE 25% (CAUSTIC SODA) |  | 50 | 1 | 3 | 3 | 4 | 4 | 0 | 4 | 3 | 3 | 1 | 3 | 0
SODIUM HYPOCHLORITE (AQ) (CHLOROX) |  | 23 | 2 | 3 | 3 | 4 | 2 | 1 | 2 | 4 | 4 | 1 | 3 | 1
SODIUM HYPOPHOSPHATE |  | 23 | 0 | 0 | 0 | 0 | 0 | 0 | 0 | 0 | 0 | 1 | 0 | 1
SODIUM HYPOPHOSPHITE |  | 23 | 0 | 0 | 0 | 0 | 0 | 0 | 0 | 0 | 0 | 1 | 0 | 1
SODIUM HYPOSULFITE |  | 23 | 1 | 2 | 0 | 3 | 0 | 0 | 1 | 0 | 0 | 1 | 0 | 1
SODIUM IODIDE |  | 23 | 1 | 0 | 0 | 0 | 0 | 0 | 1 | 0 | 0 | 1 | 0 | 1
SODIUM LACTATE |  | 23 | 1 | 0 | 0 | 0 | 0 | 0 | 0 | 0 | 0 | 0 | 0 | 1
SODIUM METAPHOSPHATE |  | 23 | 1 | 1 | 1 | 0 | 0 | 0 | 1 | 0 | 0 | 1 | 0 | 1
SODIUM METASILICATE |  | 23 | 1 | 0 | 0 | 0 | 0 | 0 | 0 | 0 | 0 | 1 | 0 | 1
SODIUM METHYLATE |  | 23 | 0 | 0 | 0 | 0 | 0 | 0 | 0 | 0 | 0 | 1 | 0 | 1
SODIUM MONOPHOSPHATE |  | 23 | 0 | 0 | 0 | 0 | 0 | 0 | 0 | 0 | 0 | 1 | 0 | 1
SODIUM NITRATE |  | 23 | 1 | 2 | 1 | 4 | 0 | 0 | 1 | 0 | 0 | 1 | 0 | 1
SODIUM NITRITE, AQ. SOL. |  | 50 | 1 | 2 | 1 | 4 | 1 | 0 | 1 | 1 | 3 | 1 | 0 | 1
SODIUM OLEATE |  | 23 | 1 | 0 | 0 | 0 | 0 | 0 | 0 | 0 | 0 | 0 | 0 | 1
SODIUM ORTHOSILICATE |  | 23 | 0 | 0 | 0 | 0 | 0 | 0 | 0 | 0 | 0 | 1 | 0 | 1
SODIUM OXALATE |  | 23 | 1 | 1 | 0 | 0 | 0 | 0 | 1 | 0 | 0 | 1 | 0 | 1
SODIUM PERBORATE |  | 23 | 1 | 3 | 3 | 4 | 3 | 0 | 1 | 1 | 0 | 1 | 1 | 1
SODIUM PERCARBONATE |  | 23 | 0 | 0 | 0 | 0 | 0 | 0 | 0 | 0 | 0 | 1 | 0 | 1
SODIUM PERCHLORATE |  | 23 | 1 | 0 | 0 | 0 | 0 | 0 | 0 | 0 | 0 | 0 | 0 | 1
SODIUM PEROXIDE |  | 23 | 1 | 2 | 2 | 4 | 4 | 0 | 1 | 0 | 0 | 1 | 4 | 1
SODIUM PERSULFATE |  | 23 | 1 | 0 | 0 | 0 | 0 | 0 | 1 | 0 | 0 | 1 | 0 | 1
SODIUM PHENOLATE |  | 23 | 0 | 0 | 0 | 0 | 0 | 0 | 0 | 0 | 0 | 1 | 0 | 1
SODIUM PHENOXIDE |  | 23 | 0 | 0 | 0 | 0 | 0 | 0 | 0 | 0 | 0 | 1 | 0 | 1
SODIUM PHOSPHATE (AQ) |  | 23 | 1 | 1 | 1 | 1 | 4 | 1 | 1 | 0 | 0 | 1 | 1 | 1
SODIUM PHOSPHATE, (DIBASIC) |  | 23 | 1 | 1 | 1 | 3 | 0 | 0 | 1 | 0 | 0 | 1 | 0 | 1
SODIUM PHOSPHATE, (MONOBASIC) |  | 23 | 1 | 1 | 1 | 3 | 0 | 0 | 1 | 0 | 0 | 1 | 0 | 1
SODIUM PHOSPHATE, (TRIBASIC) |  | 23 | 1 | 1 | 1 | 3 | 0 | 0 | 1 | 0 | 0 | 1 | 0 | 1
SODIUM PLUMBITE |  | 23 | 0 | 0 | 0 | 0 | 0 | 0 | 0 | 0 | 0 | 1 | 0 | 1
SODIUM PYROPHOSPHATE |  | 23 | 1 | 0 | 0 | 0 | 0 | 0 | 0 | 0 | 0 | 0 | 0 | 1
SODIUM RESINATE |  | 23 | 0 | 0 | 0 | 0 | 0 | 0 | 0 | 0 | 0 | 1 | 0 | 1
SODIUM SALICYLATE |  | 23 | 0 | 0 | 0 | 0 | 0 | 0 | 0 | 0 | 0 | 1 | 0 | 1
SODIUM SALTS |  | 23 | 1 | 1 | 1 | 1 | 0 | 0 | 1 | 0 | 0 | 1 | 0 | 1
SODIUM SESQUISILICATE |  | 23 | 0 | 0 | 0 | 0 | 0 | 0 | 0 | 0 | 0 | 1 | 0 | 1
SODIUM SILICATE (AQ) |  | 23 | 1 | 1 | 1 | 4 | 0 | 1 | 1 | 0 | 0 | 1 | 0 | 1
SODIUM SILICOFLUORIDE |  | 23 | 0 | 0 | 0 | 0 | 0 | 0 | 0 | 0 | 0 | 1 | 0 | 1
SODIUM STANNATE |  | 23 | 0 | 0 | 0 | 0 | 0 | 0 | 0 | 0 | 0 | 1 | 0 | 1
SODIUM STEARATE, AQ. SOL. |  | 50 | 1 | 1 | 1 | 0 | 1 | 0 | 1 | 0 | 0 | 1 | 0 | 0
SODIUM SULFATE (AQ) |  | 23 | 1 | 1 | 1 | 3 | 1 | 1 | 1 | 1 | 3 | 1 | 1 | 1
SODIUM SULFIDE |  | 23 | 1 | 2 | 1 | 3 | 1 | 0 | 2 | 1 | 3 | 1 | 1 | 1
SODIUM SULFITE |  | 23 | 1 | 1 | 1 | 1 | 0 | 0 | 1 | 0 | 0 | 1 | 0 | 1
SODIUM SULFOCYANIDE |  | 23 | 0 | 0 | 0 | 0 | 0 | 0 | 0 | 0 | 0 | 1 | 0 | 1
SODIUM TARTRATE |  | 23 | 1 | 0 | 0 | 0 | 0 | 0 | 0 | 0 | 0 | 0 | 0 | 1
SODIUM TETRABORATE |  | 23 | 1 | 2 | 1 | 3 | 0 | 0 | 1 | 0 | 0 | 1 | 0 | 0
SODIUM TETRAPHOSPHATE |  | 23 | 0 | 0 | 0 | 0 | 0 | 0 | 0 | 0 | 0 | 1 | 0 | 1
SODIUM TETRASULFIDE |  | 23 | 0 | 0 | 0 | 0 | 0 | 0 | 0 | 0 | 0 | 1 | 0 | 1
SODIUM THIOARSENATE |  | 23 | 0 | 0 | 0 | 0 | 0 | 0 | 0 | 0 | 0 | 1 | 0 | 1
SODIUM THIOCYANATE |  | 23 | 0 | 0 | 0 | 0 | 0 | 0 | 0 | 0 | 0 | 1 | 0 | 1
SODIUM THIOSULFATE (AQ) |  | 23 | 1 | 2 | 1 | 3 | 1 | 0 | 1 | 1 | 3 | 1 | 1 | 1
SODIUM TRICHLOROACETATE |  | 23 | 0 | 0 | 0 | 0 | 0 | 0 | 0 | 0 | 0 | 1 | 0 | 1
SODIUM TRIPHOSPHATE |  | 23 | 0 | 0 | 0 | 0 | 0 | 0 | 0 | 0 | 0 | 1 | 0 | 1
SODIUM, LIQUID |  | 23 | 0 | 0 | 0 | 0 | 0 | 0 | 0 | 0 | 0 | 1 | 0 | 1
SOLVASOL 1, 2, 3 |  | 23 | 0 | 0 | 0 | 0 | 0 | 0 | 0 | 0 | 0 | 1 | 0 | 1
SOLVESSO 100, 150 |  | 23 | 0 | 0 | 0 | 0 | 0 | 0 | 0 | 0 | 0 | 1 | 0 | 1
SORBITOL |  | 23 | 0 | 0 | 0 | 0 | 0 | 0 | 0 | 0 | 0 | 1 | 0 | 1
SOUP SOLUTION |  | 50 | 1 | 1 | 1 | 4 | 1 | 0 | 1 | 1 | 3 | 1 | 1 | 0
SOUR CRUDE OIL |  | 23 | 4 | 2 | 2 | 2 | 0 | 0 | 2 | 0 | 0 | 1 | 0 | 1
SOUR MILK |  | 50 | 1 | 1 | 1 | 4 | 1 | 0 | 1 | 1 | 3 | 1 | 1 | 0
SOUR NATURAL GAS |  | 23 | 4 | 2 | 2 | 3 | 0 | 0 | 2 | 0 | 0 | 1 | 0 | 1
SOYA OIL |  | 50 | 3 | 1 | 1 | 2 | 4 | 0 | 1 | 1 | 1 | 1 | 1 | 0
SPIRAX 90 EP OIL (STP ADDITIVE) |  | 23 | 0 | 0 | 0 | 0 | 0 | 0 | 0 | 0 | 0 | 1 | 0 | 1
SPIRITS, SCHNAPS |  | 23 | 1 | 1 | 1 | 4 | 1 | 0 | 1 | 1 | 1 | 1 | 2 | 0
SR10 FUEL |  | 23 | 0 | 0 | 0 | 0 | 0 | 0 | 0 | 0 | 0 | 1 | 0 | 1
SR6 FUEL |  | 23 | 0 | 0 | 0 | 0 | 0 | 0 | 0 | 0 | 0 | 1 | 0 | 1
STANNIC AMMONIUM CHLORIDE |  | 23 | 0 | 0 | 0 | 0 | 0 | 0 | 0 | 0 | 0 | 1 | 0 | 1
STANNIC CHLORIDE |  | 23 | 0 | 0 | 0 | 0 | 0 | 0 | 0 | 0 | 0 | 1 | 0 | 1
STANNIC CHLORIDE (AQ) |  | 23 | 1 | 1 | 1 | 0 | 2 | 0 | 1 | 0 | 0 | 1 | 0 | 1
STANNIC TETRACHLORIDE |  | 23 | 0 | 0 | 0 | 0 | 0 | 0 | 0 | 0 | 0 | 1 | 0 | 1
STANNOUS BISULFATE |  | 23 | 0 | 0 | 0 | 0 | 0 | 0 | 0 | 0 | 0 | 1 | 0 | 1
STANNOUS BROMIDE |  | 23 | 0 | 0 | 0 | 0 | 0 | 0 | 0 | 0 | 0 | 1 | 0 | 1
STANNOUS CHLORIDE |  | 23 | 0 | 0 | 0 | 0 | 0 | 0 | 0 | 0 | 0 | 1 | 0 | 1
STANNOUS CHLORIDE (AQ) |  | 23 | 1 | 1 | 1 | 0 | 2 | 0 | 1 | 0 | 0 | 1 | 0 | 1
STANNOUS FLUORIDE |  | 23 | 0 | 0 | 0 | 0 | 0 | 0 | 0 | 0 | 0 | 1 | 0 | 1
STANNOUS SULFATE |  | 23 | 0 | 0 | 0 | 0 | 0 | 0 | 0 | 0 | 0 | 1 | 0 | 1
STARCH |  |  | 1 | 1 | 1 | 4 | 1 | 0 | 1 | 0 | 0 | 1 | 1 | 0
STAUFFER 7700 |  | 23 | 4 | 2 | 2 | 0 | 0 | 0 | 1 | 0 | 0 | 1 | 0 | 1
STAUFFER JET II (MIL-L-23699B) |  | 23 | 0 | 0 | 0 | 0 | 0 | 0 | 0 | 0 | 0 | 1 | 0 | 1
STEAM UP TO 150°C |  |  | 1 | 4 | 1 | 4 | 0 | 1 | 0 | 0 | 0 | 1 | 4 | 0
STEAM UP TO 175°C |  |  | 1 | 4 | 3 | 4 | 0 | 1 | 0 | 0 | 0 | 1 | 4 | 0
STEAM UP TO 200°C |  |  | 4 | 4 | 4 | 4 | 0 | 1 | 0 | 0 | 0 | 1 | 4 | 0
STEAM UP TO 260°C |  |  | 4 | 4 | 4 | 4 | 0 | 3 | 0 | 0 | 0 | 1 | 4 | 0
STEARIC ACID |  | 23 | 3 | 3 | 2 | 3 | 4 | 0 | 2 | 1 | 1 | 1 | 1 | 1
STEARYL ALCOHOL |  | 23 | 0 | 0 | 0 | 0 | 0 | 0 | 0 | 0 | 0 | 1 | 0 | 1
STERILE WATER-FOR-INJECTION |  | 23 | 0 | 0 | 0 | 0 | 0 | 0 | 0 | 0 | 0 | 1 | 0 | 1
STODDARD SOLVENT (ASTM D-484-52) |  | 23 | 4 | 1 | 1 | 1 | 0 | 0 | 1 | 0 | 0 | 1 | 0 | 1
STRONTIUM ACETATE |  | 23 | 0 | 0 | 0 | 0 | 0 | 0 | 0 | 0 | 0 | 1 | 0 | 1
STRONTIUM CARBONATE |  | 23 | 0 | 0 | 0 | 0 | 0 | 0 | 0 | 0 | 0 | 1 | 0 | 1
STRONTIUM CHLORIDE |  | 23 | 0 | 0 | 0 | 0 | 0 | 0 | 0 | 0 | 0 | 1 | 0 | 1
STRONTIUM HYDROXIDE |  | 23 | 0 | 0 | 0 | 0 | 0 | 0 | 0 | 0 | 0 | 1 | 0 | 1
STRONTIUM NITRATE |  | 23 | 0 | 0 | 0 | 0 | 0 | 0 | 0 | 0 | 0 | 1 | 0 | 1
STYRENE |  | 23 | 4 | 4 | 4 | 3 | 4 | 2 | 2 | 0 | 0 | 1 | 3 | 1
SUBERIC ACID |  | 23 | 0 | 0 | 0 | 0 | 0 | 0 | 0 | 0 | 0 | 1 | 0 | 1
SUCCINALDEHYDE |  | 23 | 0 | 0 | 0 | 0 | 0 | 0 | 0 | 0 | 0 | 1 | 0 | 1
SUCCINIC ACID |  | 23 | 1 | 1 | 0 | 4 | 0 | 0 | 1 | 0 | 0 | 1 | 0 | 1
SUCROSE SOLUTION |  | 23 | 1 | 1 | 2 | 4 | 1 | 0 | 1 | 0 | 0 | 1 | 4 | 1
SULFAMIC ACID |  | 23 | 1 | 0 | 0 | 2 | 0 | 0 | 0 | 0 | 0 | 0 | 0 | 1
SULFANILIC ACID |  | 23 | 0 | 0 | 0 | 0 | 0 | 0 | 0 | 0 | 0 | 1 | 0 | 1
SULFANILIC CHLORIDE |  | 23 | 0 | 0 | 0 | 0 | 0 | 0 | 0 | 0 | 0 | 1 | 0 | 1
SULFANILIMIDE |  | 23 | 0 | 0 | 0 | 0 | 0 | 0 | 0 | 0 | 0 | 1 | 0 | 1
SULFINOL |  | 23 | 0 | 0 | 0 | 0 | 0 | 0 | 0 | 0 | 0 | 1 | 0 | 1
SULFITE LIQUORS |  | 23 | 2 | 2 | 0 | 0 | 4 | 0 | 1 | 0 | 0 | 1 | 0 | 1
SULFOLANE |  | 23 | 0 | 0 | 0 | 0 | 0 | 0 | 0 | 0 | 0 | 1 | 0 | 1
SULFOLE |  | 23 | 0 | 0 | 0 | 0 | 0 | 0 | 0 | 0 | 0 | 1 | 0 | 1
SULFONIC ACID |  | 23 | 0 | 0 | 0 | 0 | 0 | 0 | 0 | 0 | 0 | 1 | 0 | 1
SULFUR |  | 23 | 1 | 4 | 4 | 0 | 3 | 0 | 1 | 0 | 0 | 1 | 0 | 1
SULFUR CHLORIDE (AQ) |  | 23 | 4 | 3 | 4 | 4 | 3 | 0 | 1 | 0 | 0 | 1 | 0 | 1
SULFUR DIOXIDE (DRY) |  | 23 | 1 | 4 | 4 | 4 | 2 | 2 | 3 | 4 | 1 | 1 | 0 | 1
SULFUR DIOXIDE (LIQUIFIED UNDER PRESSURE) |  | 23 | 1 | 4 | 4 | 0 | 2 | 0 | 2 | 0 | 0 | 1 | 0 | 1
SULFUR DIOXIDE (WET) |  | 23 | 1 | 4 | 4 | 4 | 2 | 0 | 2 | 4 | 2 | 1 | 0 | 1
SULFUR HEXAFLUORIDE |  | 23 | 1 | 2 | 2 | 3 | 2 | 0 | 3 | 1 | 1 | 1 | 0 | 1
SULFUR MONOCHLORIDE |  | 23 | 4 | 4 | 4 | 4 | 0 | 0 | 1 | 0 | 0 | 1 | 0 | 1
SULFUR TETRAFLUORIDE |  | 23 | 0 | 0 | 0 | 0 | 0 | 0 | 0 | 0 | 0 | 1 | 0 | 1
SULFUR TRIOXIDE |  | 23 | 2 | 4 | 4 | 4 | 2 | 0 | 1 | 0 | 0 | 1 | 0 | 1
SULFUR, MOLTEN |  | 23 | 3 | 4 | 0 | 4 | 0 | 0 | 1 | 0 | 0 | 1 | 0 | 1
SULFURIC ACID (20% OLEUM) |  | 23 | 4 | 4 | 2 | 4 | 4 | 1 | 1 | 0 | 0 | 1 | 4 | 1
SULFURIC ACID (CONC.) |  | 23 | 3 | 4 | 4 | 4 | 4 | 1 | 1 | 0 | 0 | 1 | 4 | 1
SULFURIC ACID (DILUTE) |  | 23 | 2 | 3 | 0 | 3 | 4 | 1 | 1 | 0 | 0 | 1 | 2 | 1
SULFURIC ACID (FUMING) |  | 23 | 4 | 4 | 4 | 4 | 0 | 0 | 3 | 0 | 0 | 1 | 0 | 0
SULFURIC CHLOROHYDRIN |  | 23 | 0 | 0 | 0 | 0 | 0 | 0 | 0 | 0 | 0 | 1 | 0 | 1
SULFUROUS ACID |  | 23 | 2 | 3 | 3 | 3 | 4 | 0 | 3 | 4 | 2 | 1 | 3 | 1
SULFURYL CHLORIDE |  | 23 | 1 | 0 | 0 | 2 | 0 | 0 | 0 | 0 | 0 | 1 | 0 | 1
SULPHONATED OILS |  | 23 | 0 | 0 | 0 | 0 | 0 | 0 | 0 | 0 | 0 | 1 | 0 | 1
SULPHONYL CHLORIDE |  | 23 | 0 | 0 | 0 | 0 | 0 | 0 | 0 | 0 | 0 | 1 | 0 | 1
SUN XSC 71 367 OIL |  | 23 | 0 | 0 | 0 | 0 | 0 | 0 | 0 | 0 | 0 | 1 | 0 | 1
SUNFLOWER OIL |  | 80 | 4 | 1 | 1 | 1 | 1 | 0 | 1 | 1 | 1 | 1 | 1 | 0
SUNOCO SAE 10 |  | 23 | 0 | 0 | 0 | 0 | 0 | 0 | 0 | 0 | 0 | 1 | 0 | 1
SUNOCO SUNOMATIC 136 ATF |  | 23 | 0 | 0 | 0 | 0 | 0 | 0 | 0 | 0 | 0 | 1 | 0 | 1
SUNOCO SUNOMATIC 141 ATF |  | 23 | 0 | 0 | 0 | 0 | 0 | 0 | 0 | 0 | 0 | 1 | 0 | 1
SUNOCO X5 820 LUBE |  | 23 | 0 | 0 | 0 | 0 | 0 | 0 | 0 | 0 | 0 | 1 | 0 | 1
SUPER 284 OS19381 (TRANSMISSION FLUID) |  | 23 | 0 | 0 | 0 | 0 | 0 | 0 | 0 | 0 | 0 | 1 | 0 | 1
SUPERMIL ASU-06752 |  | 23 | 0 | 0 | 0 | 0 | 0 | 0 | 0 | 0 | 0 | 1 | 0 | 1
SUPERSHELL GASOLINE |  | 23 | 0 | 0 | 0 | 0 | 0 | 0 | 0 | 0 | 0 | 1 | 0 | 1
SUVA 134a |  | 23 | 0 | 0 | 0 | 3 | 0 | 0 | 0 | 1 | 1 | 1 | 3 | 0
SUVA 9000 |  | 23 | 0 | 0 | 0 | 3 | 0 | 0 | 0 | 1 | 1 | 1 | 3 | 0
SUVA HP62 |  | 23 | 0 | 0 | 0 | 1 | 0 | 0 | 0 | 1 | 1 | 1 | 1 | 0
SWANFINCH EP LUBRICANT |  | 23 | 0 | 0 | 0 | 0 | 0 | 0 | 0 | 0 | 0 | 1 | 0 | 1
SYM-DIPHENYLETHANE |  | 23 | 0 | 0 | 0 | 0 | 0 | 0 | 0 | 0 | 0 | 1 | 0 | 1
TAEE (TERT-AMYL ETHYL ETHER) |  | 23 | 0 | 0 | 0 | 0 | 0 | 0 | 0 | 0 | 0 | 1 | 0 | 1
TALLOW |  | 23 | 0 | 0 | 0 | 0 | 0 | 0 | 0 | 0 | 0 | 1 | 0 | 1
TANNIC ACID |  | 23 | 1 | 1 | 1 | 1 | 2 | 0 | 1 | 3 | 0 | 1 | 1 | 1
TANNIN |  |  | 1 | 2 | 1 | 3 | 0 | 0 | 1 | 0 | 0 | 1 | 0 | 0
TAR, BITUMINOUS |  | 23 | 3 | 2 | 2 | 0 | 2 | 0 | 1 | 0 | 0 | 1 | 0 | 1
TAR, TAR OIL |  | 23 | 4 | 4 | 4 | 3 | 4 | 0 | 1 | 1 | 1 | 1 | 1 | 0
TARTARIC ACID |  | 23 | 2 | 1 | 1 | 1 | 1 | 0 | 1 | 0 | 0 | 1 | 1 | 1
TEBIOL HVI 32 A |  | 80 | 4 | 4 | 4 | 4 | 4 | 0 | 1 | 1 | 1 | 1 | 1 | 0
TEL-4081 |  | 23 | 0 | 0 | 0 | 0 | 0 | 0 | 0 | 0 | 0 | 1 | 0 | 1
TELLONE® II |  | 23 | 0 | 0 | 0 | 0 | 0 | 0 | 0 | 0 | 0 | 1 | 0 | 1
TEOS |  | 23 | 0 | 0 | 0 | 0 | 0 | 0 | 0 | 0 | 0 | 1 | 0 | 1
TEREPHTHALIC ACID | 100-21-0 | 23 | 0 | 0 | 0 | 0 | 0 | 0 | 0 | 0 | 0 | 1 | 0 | 1
TERPINEOL |  | 23 | 2 | 3 | 2 | 3 | 0 | 0 | 2 | 0 | 0 | 1 | 2 | 1
TERPINYL ACETATE |  | 23 | 0 | 0 | 0 | 0 | 0 | 0 | 0 | 0 | 0 | 1 | 0 | 1
TERT-AMYL ETHYL ETHER (TAEE) |  | 23 | 0 | 0 | 0 | 0 | 0 | 0 | 0 | 0 | 0 | 1 | 0 | 1
TERT-AMYL METHYL ETHER (TAME) |  | 23 | 0 | 0 | 0 | 0 | 0 | 0 | 0 | 0 | 0 | 1 | 0 | 1
TERTIARY BUTYL ALCOHOL |  | 23 | 2 | 2 | 2 | 4 | 2 | 1 | 1 | 0 | 0 | 1 | 4 | 1
TERTIARY BUTYL CATECHOL |  | 23 | 2 | 4 | 0 | 4 | 0 | 0 | 1 | 0 | 0 | 1 | 4 | 1
TERTIARY BUTYL MERCAPTAN |  | 23 | 4 | 4 | 4 | 4 | 4 | 0 | 1 | 0 | 0 | 1 | 4 | 1
TETRABROMOETHANE | 79-27-6 | 23 | 4 | 4 | 4 | 0 | 4 | 0 | 1 | 0 | 0 | 1 | 0 | 1
TETRABROMOMETHANE | 558-13-4 | 23 | 1 | 4 | 2 | 4 | 0 | 0 | 4 | 0 | 0 | 1 | 0 | 1
TETRABUTYL TITANATE |  | 23 | 1 | 2 | 2 | 0 | 0 | 0 | 1 | 0 | 0 | 1 | 0 | 1
TETRACHLORODIFLUORETHANE |  |  | 1 | 2 | 2 | 4 | 0 | 0 | 1 | 0 | 0 | 1 | 0 | 0
TETRACHLOROETHANE | 79-34-5 | 23 | 4 | 4 | 4 | 4 | 0 | 0 | 1 | 0 | 0 | 1 | 0 | 1
TETRACHLOROETHYLENE | 127-18-4 | 23 | 4 | 4 | 4 | 4 | 4 | 4 | 1 | 0 | 0 | 1 | 4 | 1
TETRACHLOROMETHANE |  | 23 | 4 | 3 | 3 | 3 | 4 | 0 | 1 | 3 | 1 | 1 | 3 | 0
TETRADECANOL |  | 23 | 0 | 0 | 0 | 0 | 0 | 0 | 0 | 0 | 0 | 1 | 0 | 1
TETRAETHYL LEAD |  | 23 | 4 | 2 | 2 | 4 | 0 | 0 | 1 | 0 | 4 | 1 | 0 | 1
TETRAETHYLENGLYCOL (TEG) |  | 23 | 1 | 0 | 0 | 1 | 0 | 0 | 0 | 0 | 0 | 1 | 0 | 0
TETRAETHYLORTHOSILICATE (TEOS) |  | 23 | 0 | 0 | 0 | 0 | 0 | 0 | 0 | 0 | 0 | 1 | 0 | 1
TETRAFLUOROETHYLENE |  | 23 | 0 | 0 | 0 | 0 | 0 | 0 | 0 | 0 | 0 | 1 | 0 | 1
TETRAFLUOROMETHANE (F-14) |  | 23 | 1 | 1 | 1 | 1 | 0 | 0 | 1 | 0 | 0 | 1 | 0 | 1
TETRAHYDROFURAN (THF) | 109-99-9 | 23 | 3 | 4 | 4 | 3 | 4 | 0 | 4 | 3 | 2 | 1 | 3 | 1
TETRALIN (TETRAHYDRONAPHTHALENE) |  | 23 | 4 | 4 | 4 | 3 | 0 | 0 | 1 | 0 | 0 | 1 | 0 | 1
TETRAMETHYL AMMONIUM HYDROXIDE |  | 23 | 0 | 0 | 0 | 0 | 0 | 0 | 0 | 0 | 0 | 1 | 0 | 1
TETRAMETHYLCYCLOTETRASILOXANE (TMCTS) |  | 23 | 0 | 0 | 0 | 0 | 0 | 0 | 0 | 0 | 0 | 1 | 0 | 1
TETRAMETHYLDIHYDROPYRIDINE |  | 23 | 0 | 0 | 0 | 0 | 0 | 0 | 0 | 0 | 0 | 1 | 0 | 1
TETRANITRATE |  | 23 | 0 | 0 | 0 | 0 | 0 | 0 | 0 | 0 | 0 | 1 | 0 | 1
TETRAPHOSPHOGLUCOSATE |  | 23 | 0 | 0 | 0 | 0 | 0 | 0 | 0 | 0 | 0 | 1 | 0 | 1
TETRAPHOSPHORIC ACID |  | 23 | 0 | 0 | 0 | 0 | 0 | 0 | 0 | 0 | 0 | 1 | 0 | 1
TEXACO 3450 GEAR OIL |  | 23 | 0 | 0 | 0 | 0 | 0 | 0 | 0 | 0 | 0 | 1 | 0 | 1
TEXACO REGAL B |  | 70 | 4 | 1 | 1 | 1 | 4 | 0 | 1 | 1 | 1 | 1 | 1 | 0
TEXACO TL-8262B ATF |  | 23 | 0 | 0 | 0 | 0 | 0 | 0 | 0 | 0 | 0 | 1 | 0 | 1
TEXACO UNI-TEMP |  | 23 | 4 | 1 | 1 | 1 | 3 | 0 | 1 | 1 | 1 | 1 | 1 | 0
TEXACO UNI-TEMP GREASE |  | 23 | 0 | 0 | 0 | 0 | 0 | 0 | 0 | 0 | 0 | 1 | 0 | 1
TEXAMATIC "A" TRANSMISSION-OIL |  | 23 | 4 | 1 | 1 | 3 | 4 | 0 | 1 | 1 | 1 | 1 | 0 | 0
TEXAMATIC 1581 FLUID |  | 23 | 0 | 0 | 0 | 0 | 0 | 0 | 0 | 0 | 0 | 1 | 0 | 1
TEXAMATIC 3401 FLUID |  | 23 | 0 | 0 | 0 | 0 | 0 | 0 | 0 | 0 | 0 | 1 | 0 | 1
TEXAMATIC 3525 FLUID |  | 23 | 0 | 0 | 0 | 0 | 0 | 0 | 0 | 0 | 0 | 1 | 0 | 1
TEXAMATIC 3528 FLUID |  | 23 | 0 | 0 | 0 | 0 | 0 | 0 | 0 | 0 | 0 | 1 | 0 | 1
TEXTILE CLEANERS |  |  | 4 | 3 | 3 | 4 | 0 | 0 | 1 | 0 | 0 | 1 | 0 | 0
THERMINOL 44/45 |  | 23 | 0 | 0 | 0 | 0 | 0 | 0 | 0 | 0 | 0 | 1 | 0 | 1
THERMINOL® 55 |  | 23 | 0 | 0 | 0 | 0 | 0 | 0 | 0 | 0 | 0 | 1 | 0 | 1
THERMINOL® 66 |  | 23 | 0 | 0 | 0 | 0 | 0 | 0 | 0 | 0 | 0 | 1 | 0 | 1
THERMINOL® FR |  | 23 | 0 | 0 | 0 | 0 | 0 | 0 | 0 | 0 | 0 | 1 | 0 | 1
THINNER |  |  | 4 | 4 | 4 | 4 | 0 | 0 | 2 | 0 | 0 | 1 | 0 | 0
THIO ACID CHLORIDE |  | 23 | 0 | 0 | 0 | 0 | 0 | 0 | 0 | 0 | 0 | 1 | 0 | 1
THIOAMYL ALCOHOL |  | 23 | 0 | 0 | 0 | 0 | 0 | 0 | 0 | 0 | 0 | 1 | 0 | 1
THIODIACETIC ACID |  | 23 | 0 | 0 | 0 | 0 | 0 | 0 | 0 | 0 | 0 | 1 | 0 | 1
THIOETHANOL |  | 23 | 0 | 0 | 0 | 0 | 0 | 0 | 0 | 0 | 0 | 1 | 0 | 1
THIOFURAN |  | 23 | 0 | 0 | 0 | 0 | 0 | 0 | 0 | 0 | 0 | 1 | 0 | 1
THIOGLYCOLIC ACID |  | 23 | 1 | 0 | 0 | 0 | 0 | 0 | 0 | 0 | 0 | 0 | 0 | 1
THIOKOL TP-90 B |  | 23 | 1 | 4 | 4 | 0 | 0 | 0 | 1 | 0 | 0 | 1 | 0 | 0
THIOKOL TP-95 |  | 23 | 1 | 4 | 4 | 0 | 0 | 0 | 1 | 0 | 0 | 1 | 0 | 0
THIONYL CHLORIDE |  | 23 | 3 | 4 | 4 | 4 | 4 | 0 | 2 | 0 | 0 | 1 | 4 | 1
THIOPHENE |  | 23 | 1 | 0 | 0 | 4 | 0 | 0 | 0 | 0 | 0 | 3 | 0 | 1
THIOPHOSPHORYL CHLORIDE |  | 23 | 0 | 0 | 0 | 0 | 0 | 0 | 0 | 0 | 0 | 1 | 0 | 1
THIOUREA |  | 23 | 0 | 0 | 0 | 0 | 0 | 0 | 0 | 0 | 0 | 1 | 0 | 1
THORIUM NITRATE |  | 23 | 0 | 0 | 0 | 0 | 0 | 0 | 0 | 0 | 0 | 1 | 0 | 1
TIN AMMONIUM CHLORIDE |  | 23 | 0 | 0 | 0 | 0 | 0 | 0 | 0 | 0 | 0 | 1 | 0 | 1
TIN{ll) CHLORIDE 15% |  | 23 | 1 | 1 | 1 | 4 | 0 | 0 | 1 | 0 | 0 | 1 | 0 | 0
TIN{lV) CHLORIDE |  | 23 | 1 | 1 | 1 | 4 | 0 | 0 | 1 | 0 | 0 | 1 | 0 | 0
TIN{lV)CHLORIDE 50% |  | 23 | 1 | 1 | 1 | 4 | 0 | 0 | 1 | 0 | 0 | 1 | 0 | 0
TITANIC ACID |  | 23 | 0 | 0 | 0 | 0 | 0 | 0 | 0 | 0 | 0 | 1 | 0 | 1
TITANIUM DIOXIDE |  | 23 | 0 | 0 | 0 | 0 | 0 | 0 | 0 | 0 | 0 | 1 | 0 | 1
TITANIUM SULFATE |  | 23 | 1 | 0 | 0 | 0 | 0 | 0 | 0 | 0 | 0 | 0 | 0 | 1
TITANIUM TETRACHLORIDE |  | 23 | 4 | 2 | 2 | 4 | 4 | 0 | 1 | 0 | 0 | 1 | 4 | 1
TOK 105 STRIPPER |  | 23 | 0 | 0 | 0 | 0 | 0 | 0 | 0 | 0 | 0 | 1 | 0 | 1
TOK 106 STRIPPER |  | 23 | 0 | 0 | 0 | 0 | 0 | 0 | 0 | 0 | 0 | 1 | 0 | 1
TOLUENE | 108-88-3 | 23 | 4 | 4 | 4 | 4 | 4 | 4 | 2 | 1 | 1 | 1 | 4 | 1
TOLUENE BISODIUM SULFITE |  | 23 | 0 | 0 | 0 | 0 | 0 | 0 | 0 | 0 | 0 | 1 | 0 | 1
TOLUENE DIISOCYANATE (TDI) | 584-84-9 | 23 | 2 | 4 | 4 | 4 | 4 | 0 | 4 | 0 | 0 | 1 | 4 | 1
TOLUENE SULPHFONYL CHLORIDE |  | 23 | 0 | 0 | 0 | 0 | 0 | 0 | 0 | 0 | 0 | 1 | 0 | 1
TOLUENE/PYRIDINE (95%/5%) |  | 23 | 0 | 0 | 0 | 0 | 0 | 0 | 0 | 0 | 0 | 1 | 0 | 1
TOLUENESULPHONIC ACID |  | 23 | 0 | 0 | 0 | 0 | 0 | 0 | 0 | 0 | 0 | 1 | 0 | 1
TOLUIDINE |  | 23 | 1 | 0 | 0 | 0 | 0 | 0 | 0 | 0 | 0 | 2 | 0 | 1
TOLUQUINONE |  | 23 | 0 | 0 | 0 | 0 | 0 | 0 | 0 | 0 | 0 | 1 | 0 | 1
TOLUYLENE DIISOCYANATE |  | 23 | 3 | 4 | 4 | 4 | 4 | 0 | 3 | 0 | 0 | 1 | 4 | 0
TOLYLALDEHYDE |  | 23 | 0 | 0 | 0 | 0 | 0 | 0 | 0 | 0 | 0 | 1 | 0 | 1
TOOTHPASTE |  | 50 | 1 | 1 | 1 | 0 | 1 | 0 | 1 | 1 | 1 | 1 | 0 | 0
TRAIN OIL |  |  | 4 | 1 | 1 | 2 | 0 | 0 | 1 | 0 | 0 | 1 | 0 | 0
TRANSFORMER OIL |  | 23 | 4 | 1 | 1 | 1 | 2 | 0 | 1 | 0 | 0 | 1 | 1 | 1
TRANSMISSION FLUID (ATF 1) |  | 23 | 0 | 0 | 0 | 0 | 0 | 0 | 0 | 0 | 0 | 1 | 0 | 1
TRANSMISSION FLUID (ATF 2) |  | 23 | 0 | 0 | 0 | 0 | 0 | 0 | 0 | 0 | 0 | 1 | 0 | 1
TRANSMISSION FLUID (ATF 3) |  | 23 | 0 | 0 | 0 | 0 | 0 | 0 | 0 | 0 | 0 | 1 | 0 | 1
TRANSMISSION FLUID (ATF 4) |  | 23 | 0 | 0 | 0 | 0 | 0 | 0 | 0 | 0 | 0 | 1 | 0 | 1
TRANSMISSION FLUID (ATF 5) |  | 23 | 0 | 0 | 0 | 0 | 0 | 0 | 0 | 0 | 0 | 1 | 0 | 1
TRANSMISSION FLUID (FORD) |  | 23 | 0 | 0 | 0 | 0 | 0 | 0 | 0 | 0 | 0 | 1 | 0 | 1
TRANSMISSION FLUID TYPE A |  |  | 4 | 1 | 1 | 1 | 0 | 0 | 1 | 0 | 0 | 1 | 0 | 0
TRANSMISSION FLUID TYPE A |  | 23 | 4 | 1 | 1 | 1 | 2 | 0 | 1 | 0 | 0 | 1 | 1 | 1
TREFLAN |  | 23 | 0 | 0 | 0 | 0 | 0 | 0 | 0 | 0 | 0 | 1 | 0 | 1
TRIACETIN |  | 23 | 1 | 2 | 2 | 4 | 1 | 0 | 4 | 0 | 0 | 1 | 4 | 1
TRIALKYLPHOSPHATE |  | 23 | 2 | 4 | 4 | 4 | 0 | 0 | 4 | 0 | 0 | 1 | 0 | 0
TRIARYL PHOSPHATE |  | 23 | 1 | 4 | 4 | 4 | 3 | 0 | 1 | 0 | 0 | 1 | 4 | 1
TRIBROMOMETHYLBENZENE |  | 23 | 0 | 0 | 0 | 0 | 0 | 0 | 0 | 0 | 0 | 1 | 0 | 1
TRIBUTOXETHYL PHOSPHATE |  | 23 | 0 | 0 | 0 | 0 | 0 | 0 | 0 | 0 | 0 | 1 | 0 | 1
TRIBUTOXY ETHYL PHOSPHATE |  | 23 | 1 | 4 | 4 | 4 | 0 | 0 | 1 | 0 | 0 | 1 | 4 | 1
TRIBUTYL CITRATE |  | 23 | 0 | 0 | 0 | 0 | 0 | 0 | 0 | 0 | 0 | 1 | 0 | 1
TRIBUTYL MERCAPTAN |  | 23 | 4 | 4 | 3 | 4 | 4 | 0 | 1 | 0 | 0 | 1 | 0 | 1
TRIBUTYL PHOSPHATE |  | 23 | 2 | 4 | 4 | 4 | 4 | 1 | 4 | 0 | 0 | 1 | 4 | 1
TRIBUTYLAMINE |  | 23 | 0 | 0 | 0 | 0 | 0 | 0 | 0 | 0 | 0 | 1 | 0 | 1
TRICHLOROACETIC ACID |  | 23 | 2 | 3 | 3 | 4 | 4 | 0 | 4 | 4 | 4 | 1 | 4 | 0
TRICHLOROACETYL CHLORIDE |  | 23 | 0 | 0 | 0 | 0 | 0 | 0 | 0 | 0 | 0 | 1 | 0 | 1
TRICHLOROBENZENE | 87-61-6 | 23 | 1 | 0 | 0 | 4 | 0 | 0 | 0 | 0 | 0 | 2 | 0 | 1
TRICHLOROETHANE |  | 23 | 4 | 4 | 4 | 4 | 4 | 0 | 1 | 3 | 0 | 1 | 4 | 0
TRICHLOROETHANOLAMINE |  | 23 | 0 | 0 | 0 | 0 | 0 | 0 | 0 | 0 | 0 | 1 | 0 | 1
TRICHLOROETHYLENE (TCE) | 79-01-6 | 23 | 4 | 4 | 4 | 4 | 4 | 0 | 1 | 4 | 2 | 1 | 4 | 1
TRICHLOROFLUOROMETHANE (F-11) |  | 23 | 4 | 2 | 0 | 4 | 0 | 0 | 2 | 0 | 0 | 1 | 0 | 1
TRICHLOROMETHANE | 67-66-3 | 23 | 0 | 0 | 0 | 0 | 0 | 0 | 0 | 0 | 0 | 1 | 0 | 1
TRICHLORONITROMETHANE |  | 23 | 0 | 0 | 0 | 0 | 0 | 0 | 0 | 0 | 0 | 1 | 0 | 1
TRICHLOROPHENYLSILANE |  | 23 | 0 | 0 | 0 | 0 | 0 | 0 | 0 | 0 | 0 | 1 | 0 | 1
TRICHLOROPROPANE (1,2,3-) | 96-18-4 | 23 | 1 | 0 | 0 | 4 | 0 | 0 | 0 | 0 | 0 | 2 | 0 | 1
TRICHLOROSILANE | 10025-78-2 | 23 | 0 | 0 | 0 | 0 | 0 | 0 | 0 | 0 | 0 | 1 | 0 | 1
TRICHLOROTRIFLUOROETHANE (F-113, TF) | 75-69-4 | 23 | 3 | 1 | 0 | 2 | 0 | 0 | 2 | 0 | 0 | 1 | 0 | 1
TRICRESYL PHOSPHATE |  | 23 | 2 | 4 | 4 | 4 | 3 | 1 | 1 | 1 | 1 | 1 | 4 | 1
TRIDECANOL |  |  | 0 | 1 | 0 | 0 | 0 | 0 | 1 | 0 | 0 | 1 | 0 | 0
TRIETHANOLAMINE (TEA) | 102-71-6 | 23 | 2 | 3 | 3 | 4 | 4 | 0 | 3 | 1 | 1 | 1 | 4 | 0
TRIETHYL PHOSPHATE | 78-40-0 | 23 | 1 | 0 | 0 | 0 | 0 | 0 | 0 | 0 | 0 | 4 | 0 | 1
TRIETHYLALUMINIUM | 97-93-8 | 23 | 3 | 4 | 0 | 4 | 0 | 0 | 2 | 0 | 0 | 1 | 4 | 1
TRIETHYLAMINE | 121-44-8 | 23 | 4 | 3 | 3 | 3 | 0 | 0 | 2 | 0 | 0 | 1 | 0 | 1
TRIETHYLBORANE |  | 23 | 1 | 4 | 0 | 0 | 0 | 0 | 0 | 0 | 0 | 1 | 0 | 1
TRIETHYLENE GLYCOL (TEG) | 112-27-6 | 23 | 1 | 1 | 0 | 0 | 0 | 0 | 1 | 0 | 0 | 1 | 0 | 1
TRIETHYLENE TETRAMINE (TETA) | 112-24-3 | 23 | 0 | 0 | 0 | 0 | 0 | 0 | 0 | 0 | 0 | 1 | 0 | 1
TRIFLUOROACETIC ACID | 76-05-1 | 23 | 0 | 0 | 0 | 0 | 0 | 0 | 0 | 0 | 0 | 1 | 0 | 1
TRIFLUOROCHLOROETHYLENE |  | 23 | 0 | 0 | 0 | 0 | 0 | 0 | 0 | 0 | 0 | 1 | 0 | 1
TRIFLUOROETHANE |  |  | 4 | 4 | 4 | 4 | 0 | 0 | 1 | 0 | 0 | 1 | 0 | 0
TRIFLUOROMETHANE (FLUOROFORM, F-23) | 75-46-7 | 23 | 0 | 0 | 0 | 0 | 0 | 0 | 0 | 0 | 0 | 1 | 0 | 1
TRIFLUOROTOLUENE | 98-56-6 | 23 | 0 | 0 | 0 | 0 | 0 | 0 | 0 | 0 | 0 | 1 | 0 | 1
TRIFLUOROVINYLCHLORIDE | 79-38-9 | 23 | 0 | 0 | 0 | 0 | 0 | 0 | 0 | 0 | 0 | 1 | 0 | 1
TRIISOCYANATE |  | 23 | 0 | 0 | 0 | 0 | 0 | 0 | 0 | 0 | 0 | 1 | 0 | 1
TRIISODOMETHANE |  | 23 | 0 | 0 | 0 | 0 | 0 | 0 | 0 | 0 | 0 | 1 | 0 | 1
TRIISOPROPYLBENZYLCHLORIDE |  | 23 | 0 | 0 | 0 | 0 | 0 | 0 | 0 | 0 | 0 | 1 | 0 | 1
TRIMETHYL BORATE | 121-43-7 | 23 | 0 | 0 | 0 | 0 | 0 | 0 | 0 | 0 | 0 | 1 | 0 | 1
TRIMETHYL PHOSPHITE |  | 23 | 0 | 0 | 0 | 0 | 0 | 0 | 0 | 0 | 0 | 1 | 0 | 1
TRIMETHYLALUMINIUM (TMAL) |  | 23 | 0 | 0 | 0 | 0 | 0 | 0 | 0 | 0 | 0 | 1 | 0 | 1
TRIMETHYLAMINE (TMA) |  | 23 | 0 | 0 | 0 | 0 | 0 | 0 | 0 | 0 | 0 | 1 | 0 | 1
TRIMETHYLBENZENE |  | 23 | 0 | 0 | 0 | 0 | 0 | 0 | 0 | 0 | 0 | 1 | 0 | 1
TRIMETHYLENE BROMIDE |  | 23 | 0 | 0 | 0 | 0 | 0 | 0 | 0 | 0 | 0 | 1 | 0 | 1
TRIMETHYLOLPROPANE DIALLYL ETHER (TMPDE) | 682-09-7 | 23 | 0 | 0 | 0 | 0 | 0 | 0 | 0 | 0 | 0 | 1 | 0 | 1
TRIMETHYLPENTANE |  | 23 | 4 | 1 | 1 | 2 | 0 | 0 | 1 | 0 | 0 | 1 | 0 | 1
TRINITROTOLUENE (TNT) |  | 23 | 4 | 4 | 4 | 4 | 4 | 0 | 2 | 0 | 0 | 1 | 4 | 1
TRIOCTYL PHOSPHATE |  | 23 | 1 | 4 | 4 | 4 | 3 | 0 | 2 | 0 | 0 | 1 | 4 | 1
TRIOXANE |  | 23 | 0 | 0 | 0 | 0 | 0 | 0 | 0 | 0 | 0 | 1 | 0 | 1
TRIPHENYLPHOSPHITE |  | 23 | 0 | 0 | 0 | 0 | 0 | 0 | 0 | 0 | 0 | 1 | 0 | 1
TRIPOTASSIUM PHOSPHATE |  | 23 | 0 | 0 | 0 | 0 | 0 | 0 | 0 | 0 | 0 | 1 | 0 | 1
TRISODIUM PHOSPHATE |  | 23 | 0 | 0 | 0 | 0 | 0 | 0 | 0 | 0 | 0 | 1 | 0 | 1
TRITIUM |  | 23 | 0 | 0 | 0 | 0 | 0 | 0 | 0 | 0 | 0 | 1 | 0 | 1
TT-I-735 B |  | 23 | 1 | 1 | 1 | 2 | 1 | 0 | 1 | 0 | 0 | 1 | 2 | 1
TT-N-95 A |  | 23 | 4 | 1 | 1 | 3 | 4 | 0 | 1 | 0 | 0 | 1 | 3 | 1
TT-N-97 B |  | 23 | 4 | 1 | 1 | 3 | 4 | 0 | 1 | 0 | 0 | 1 | 3 | 1
TT-S-735 TYPE I |  | 23 | 4 | 1 | 1 | 2 | 4 | 0 | 1 | 0 | 0 | 1 | 2 | 1
TT-S-735 TYPE II |  | 23 | 4 | 1 | 1 | 3 | 4 | 0 | 1 | 0 | 0 | 1 | 3 | 1
TT-S-735 TYPE III |  | 23 | 4 | 1 | 1 | 3 | 4 | 0 | 1 | 0 | 0 | 1 | 3 | 1
TT-S-735 TYPE IV |  | 23 | 4 | 1 | 1 | 1 | 3 | 0 | 1 | 0 | 0 | 1 | 1 | 1
TT-S-735 TYPE V |  | 23 | 4 | 1 | 1 | 2 | 3 | 0 | 1 | 0 | 0 | 1 | 2 | 1
TT-S-735 TYPE VI |  | 23 | 4 | 1 | 1 | 2 | 3 | 0 | 1 | 0 | 0 | 1 | 2 | 1
TT-S-735 TYPE VII |  | 23 | 4 | 1 | 1 | 3 | 4 | 0 | 1 | 0 | 0 | 1 | 3 | 1
TT-T-656B |  | 23 | 1 | 4 | 0 | 4 | 4 | 0 | 4 | 0 | 0 | 1 | 4 | 1
TUNG OIL (CHINA WOOD OIL) |  | 23 | 3 | 1 | 1 | 3 | 4 | 0 | 1 | 0 | 0 | 1 | 3 | 1
TUNGSTEN HEXAFLUORIDE |  | 23 | 0 | 0 | 0 | 0 | 0 | 0 | 0 | 0 | 0 | 1 | 0 | 1
TUNGSTIC ACID |  | 23 | 0 | 0 | 0 | 0 | 0 | 0 | 0 | 0 | 0 | 1 | 0 | 1
TURBINE OIL |  | 23 | 4 | 2 | 1 | 1 | 4 | 0 | 1 | 0 | 0 | 1 | 1 | 1
TURBO NO. 10 OIL |  | 23 | 0 | 0 | 0 | 0 | 0 | 0 | 0 | 0 | 0 | 1 | 0 | 1
TURBO NO. 65 OIL |  | 23 | 0 | 0 | 0 | 0 | 0 | 0 | 0 | 0 | 0 | 1 | 0 | 1
TURBO NO. P-16 OIL |  | 23 | 0 | 0 | 0 | 0 | 0 | 0 | 0 | 0 | 0 | 1 | 0 | 1
TURPENTINE |  | 23 | 4 | 2 | 2 | 4 | 4 | 3 | 1 | 1 | 1 | 1 | 4 | 1
UCON 300N (LUBRICANTS 50-HB-280X) |  | 23 | 0 | 0 | 0 | 0 | 0 | 0 | 0 | 0 | 0 | 1 | 0 | 1
UCON HYDROLUBE J-4 |  | 23 | 0 | 0 | 0 | 0 | 0 | 0 | 0 | 0 | 0 | 1 | 0 | 1
UCON OIL LB-385, 400X |  | 23 | 0 | 0 | 0 | 0 | 0 | 0 | 0 | 0 | 0 | 1 | 0 | 1
UCON® LUBRICANTS/FLUIDS |  | 23 | 0 | 0 | 0 | 0 | 0 | 0 | 0 | 0 | 0 | 1 | 0 | 1
UDMH (UNSYMMETRICAL DIMETHYL HYDRAZINE) |  | 23 | 1 | 2 | 2 | 4 | 4 | 0 | 4 | 0 | 0 | 1 | 0 | 1
UNDECYCLENIC ACID |  | 23 | 0 | 0 | 0 | 0 | 0 | 0 | 0 | 0 | 0 | 1 | 0 | 1
UNDECYLIC ACID |  | 23 | 0 | 0 | 0 | 0 | 0 | 0 | 0 | 0 | 0 | 1 | 0 | 1
UNIFLEX 103 |  | 23 | 0 | 0 | 0 | 0 | 0 | 0 | 0 | 0 | 0 | 1 | 0 | 1
UNIFLEX 186 |  | 23 | 0 | 0 | 0 | 0 | 0 | 0 | 0 | 0 | 0 | 1 | 0 | 1
UNIFLEX 211 |  | 23 | 0 | 0 | 0 | 0 | 0 | 0 | 0 | 0 | 0 | 1 | 0 | 1
UNIFLEX 212 |  | 23 | 0 | 0 | 0 | 0 | 0 | 0 | 0 | 0 | 0 | 1 | 0 | 1
UNIFLEX 215 |  | 23 | 0 | 0 | 0 | 0 | 0 | 0 | 0 | 0 | 0 | 1 | 0 | 1
UNIFLEX 31 |  | 23 | 0 | 0 | 0 | 0 | 0 | 0 | 0 | 0 | 0 | 1 | 0 | 1
UNIFLEX 33 |  | 23 | 0 | 0 | 0 | 0 | 0 | 0 | 0 | 0 | 0 | 1 | 0 | 1
UNIVIS 40 (ESSO) |  | 70 | 4 | 1 | 1 | 1 | 4 | 0 | 1 | 1 | 1 | 1 | 1 | 0
UNIVIS J 13 (ESSO) |  | 80 | 4 | 1 | 1 | 1 | 4 | 0 | 1 | 1 | 1 | 1 | 1 | 0
UNIVIS J-43 |  | 23 | 0 | 0 | 0 | 0 | 0 | 0 | 0 | 0 | 0 | 1 | 0 | 1
UNIVOLT NO.35 (MINERAL OIL) |  | 23 | 0 | 0 | 0 | 0 | 0 | 0 | 0 | 0 | 0 | 1 | 0 | 1
UNSYMMETRICAL DIMETHYL HYDRAZINE |  | 23 | 0 | 0 | 0 | 0 | 0 | 0 | 0 | 0 | 0 | 1 | 0 | 1
UPDI (ULTRA PURE DEIONIZED WATER) |  | 23 | 0 | 0 | 0 | 0 | 0 | 0 | 0 | 0 | 0 | 1 | 0 | 1
URANIUM HEXAFLUORIDE |  | 23 | 0 | 0 | 0 | 0 | 0 | 0 | 0 | 0 | 0 | 1 | 0 | 1
URANIUM SULFATE |  | 23 | 0 | 0 | 0 | 0 | 0 | 0 | 0 | 0 | 0 | 1 | 0 | 1
UREA |  | 23 | 1 | 2 | 0 | 0 | 0 | 0 | 1 | 0 | 0 | 1 | 0 | 1
UREA, AQ. SOL. |  | 50 | 1 | 1 | 1 | 3 | 3 | 0 | 1 | 1 | 1 | 1 | 0 | 0
URIC ACID |  | 23 | 1 | 0 | 0 | 0 | 0 | 0 | 0 | 0 | 0 | 0 | 0 | 1
VACUUM PUMP OIL N 62 (LEYBOLD) |  | 80 | 4 | 3 | 1 | 1 | 1 | 0 | 1 | 1 | 1 | 1 | 1 | 0
VALERALDEHYDE |  | 23 | 0 | 0 | 0 | 0 | 0 | 0 | 0 | 0 | 0 | 1 | 0 | 1
VALERIC ACID |  | 23 | 1 | 0 | 0 | 0 | 0 | 0 | 0 | 0 | 0 | 0 | 0 | 1
VANADIUM OXIDE |  | 23 | 0 | 0 | 0 | 0 | 0 | 0 | 0 | 0 | 0 | 1 | 0 | 1
VANADIUM PENTOXIDE |  | 23 | 0 | 0 | 0 | 0 | 0 | 0 | 0 | 0 | 0 | 1 | 0 | 1
VANILLA EXTRACT |  | 23 | 0 | 0 | 0 | 0 | 0 | 0 | 0 | 0 | 0 | 1 | 0 | 1
VARNISH |  | 23 | 4 | 2 | 2 | 3 | 4 | 0 | 1 | 0 | 0 | 1 | 3 | 1
VASELINE |  | 40 | 4 | 1 | 1 | 1 | 1 | 0 | 1 | 1 | 1 | 1 | 1 | 0
VEEDOL HYPOID OIL |  | 23 | 0 | 0 | 0 | 0 | 0 | 0 | 0 | 0 | 0 | 1 | 0 | 1
VEGETABLE OIL |  | 23 | 3 | 1 | 1 | 1 | 2 | 0 | 1 | 1 | 1 | 1 | 1 | 1
VERMAN |  | 23 | 0 | 0 | 0 | 0 | 0 | 0 | 0 | 0 | 0 | 1 | 0 | 1
VERSILUBE F44, F50, F55 |  | 23 | 0 | 0 | 0 | 0 | 0 | 0 | 0 | 0 | 0 | 1 | 0 | 1
VERSILUBE® F-50 |  | 23 | 0 | 0 | 0 | 0 | 0 | 0 | 0 | 0 | 0 | 1 | 0 | 1
VINEGAR |  | 23 | 1 | 2 | 2 | 4 | 1 | 0 | 1 | 0 | 0 | 1 | 4 | 1
VINEGAR 5% |  | 23 | 1 | 3 | 3 | 4 | 1 | 0 | 1 | 1 | 3 | 1 | 1 | 0
VINYL ACETATE |  | 23 | 2 | 4 | 4 | 0 | 0 | 0 | 4 | 0 | 0 | 1 | 0 | 1
VINYL ACETYLENE |  | 23 | 0 | 0 | 0 | 0 | 0 | 0 | 0 | 0 | 0 | 1 | 0 | 1
VINYL BENZENE |  | 23 | 0 | 0 | 0 | 0 | 0 | 0 | 0 | 0 | 0 | 1 | 0 | 1
VINYL BENZOATE |  | 23 | 0 | 0 | 0 | 0 | 0 | 0 | 0 | 0 | 0 | 1 | 0 | 1
VINYL CHLORIDE |  | 23 | 4 | 4 | 4 | 4 | 4 | 2 | 1 | 1 | 1 | 1 | 4 | 1
VINYL FLUORIDE |  | 23 | 0 | 0 | 0 | 0 | 0 | 0 | 0 | 0 | 0 | 1 | 0 | 1
VINYL METHYL ETHER |  | 23 | 0 | 0 | 0 | 0 | 0 | 0 | 0 | 0 | 0 | 1 | 0 | 1
VINYL PYRIDINE |  | 23 | 0 | 0 | 0 | 0 | 0 | 0 | 0 | 0 | 0 | 1 | 0 | 1
VINYLIDENE CHLORIDE |  | 23 | 0 | 0 | 0 | 0 | 0 | 0 | 0 | 0 | 0 | 1 | 0 | 1
VITRIOL (WHITE) |  | 23 | 0 | 0 | 0 | 0 | 0 | 0 | 0 | 0 | 0 | 1 | 0 | 1
VV-B-680 |  | 23 | 1 | 2 | 0 | 3 | 4 | 0 | 1 | 0 | 0 | 1 | 3 | 1
VV-G-632 |  | 23 | 4 | 1 | 0 | 1 | 3 | 0 | 1 | 0 | 0 | 1 | 1 | 1
VV-G-671C |  | 23 | 4 | 1 | 0 | 1 | 3 | 0 | 1 | 0 | 0 | 1 | 1 | 1
VV-H-910 |  | 23 | 1 | 2 | 3 | 3 | 4 | 0 | 1 | 0 | 0 | 1 | 3 | 1
VV-I-530A |  | 23 | 4 | 1 | 0 | 2 | 3 | 0 | 1 | 0 | 0 | 1 | 2 | 1
VV-K-211D |  | 23 | 4 | 1 | 0 | 3 | 4 | 0 | 1 | 0 | 0 | 1 | 3 | 1
VV-K-220A |  | 23 | 4 | 1 | 0 | 2 | 4 | 0 | 1 | 0 | 0 | 1 | 2 | 1
VV-L-751B |  | 23 | 4 | 2 | 0 | 3 | 4 | 0 | 1 | 0 | 0 | 1 | 3 | 1
VV-L-800 |  | 23 | 4 | 1 | 0 | 2 | 3 | 0 | 1 | 0 | 0 | 1 | 2 | 1
VV-L-820B |  | 23 | 4 | 1 | 0 | 2 | 3 | 0 | 1 | 0 | 0 | 1 | 2 | 1
VV-L-825A TYPE I |  | 23 | 4 | 1 | 0 | 1 | 3 | 0 | 1 | 0 | 0 | 1 | 1 | 1
VV-L-825A TYPE II |  | 23 | 4 | 1 | 0 | 1 | 3 | 0 | 1 | 0 | 0 | 1 | 1 | 1
VV-L-825A TYPE III |  | 23 | 4 | 2 | 0 | 3 | 4 | 0 | 1 | 0 | 0 | 1 | 3 | 1
VV-O-526 |  | 23 | 4 | 1 | 0 | 1 | 3 | 0 | 1 | 0 | 0 | 1 | 1 | 1
VV-P-216A |  | 23 | 4 | 1 | 0 | 2 | 3 | 0 | 1 | 0 | 0 | 1 | 2 | 1
VV-P-236 |  | 23 | 4 | 2 | 0 | 3 | 4 | 0 | 1 | 0 | 0 | 1 | 3 | 1
WAGNER 21B BRAKE FLUID |  | 23 | 1 | 3 | 3 | 4 | 3 | 0 | 4 | 0 | 0 | 1 | 4 | 1
WATER - DRINKING COLD |  | 23 | 1 | 1 | 1 | 1 | 1 | 0 | 1 | 1 | 3 | 1 | 1 | 0
WATER - DRINKING HOT |  | 80 | 1 | 3 | 1 | 4 | 1 | 0 | 3 | 1 | 3 | 1 | 1 | 0
WATER - DRINKING MINERAL |  | 50 | 1 | 1 | 1 | 4 | 1 | 0 | 1 | 1 | 3 | 1 | 1 | 0
WATER - DRINKING WARM |  | 40 | 1 | 2 | 1 | 2 | 0 | 0 | 1 | 1 | 3 | 1 | 1 | 0
WEMCO C |  | 23 | 0 | 0 | 0 | 0 | 0 | 0 | 0 | 0 | 0 | 1 | 0 | 1
WHISKEY, WINES |  | 23 | 1 | 1 | 1 | 2 | 1 | 0 | 1 | 0 | 0 | 1 | 2 | 1
WHITE LIQUOR |  | 23 | 0 | 0 | 0 | 0 | 0 | 0 | 0 | 0 | 0 | 1 | 0 | 1
WHITE OIL |  | 23 | 4 | 1 | 1 | 1 | 4 | 0 | 1 | 0 | 0 | 1 | 1 | 1
WHITE PINE OIL |  | 23 | 4 | 2 | 0 | 0 | 4 | 0 | 1 | 0 | 0 | 1 | 0 | 1
WOLMAR SALTS |  | 23 | 0 | 0 | 0 | 0 | 0 | 0 | 0 | 0 | 0 | 1 | 0 | 1
WOOD OIL |  | 23 | 4 | 1 | 1 | 3 | 4 | 0 | 1 | 1 | 1 | 1 | 3 | 1
WORCESTERSHIRE SAUCE |  | 23 | 0 | 0 | 0 | 0 | 0 | 0 | 0 | 0 | 0 | 1 | 0 | 1
XENON | 7440-63-3 | 23 | 1 | 1 | 1 | 1 | 1 | 0 | 1 | 1 | 1 | 1 | 0 | 1
XYLENE | 95-47-6 | 23 | 4 | 4 | 4 | 4 | 4 | 0 | 4 | 1 | 1 | 1 | 4 | 0
XYLIDINE (DI-METHYL ANILINE) | 1300-73-8 | 23 | 2 | 3 | 3 | 4 | 4 | 0 | 4 | 0 | 0 | 1 | 4 | 1
YEAST, AQ. SOL. |  | 30 | 1 | 1 | 1 | 4 | 1 | 0 | 1 | 1 | 1 | 1 | 0 | 1
YOGHURT |  | 50 | 1 | 1 | 1 | 4 | 1 | 0 | 1 | 1 | 1 | 1 | 0 | 0
ZEOLITES |  | 23 | 1 | 1 | 1 | 0 | 0 | 0 | 1 | 0 | 0 | 1 | 0 | 1
ZINC ACETATE |  | 23 | 1 | 3 | 2 | 4 | 4 | 0 | 4 | 0 | 0 | 1 | 0 | 1
ZINC ACETATE (AQ) |  | 23 | 1 | 2 | 2 | 4 | 4 | 0 | 4 | 0 | 0 | 1 | 4 | 1
ZINC AMMONIUM CHLORIDE |  | 23 | 1 | 0 | 0 | 0 | 0 | 0 | 0 | 0 | 0 | 0 | 0 | 1
ZINC CARBONATE |  | 23 | 1 | 0 | 0 | 1 | 0 | 0 | 0 | 0 | 0 | 1 | 0 | 1
ZINC CHLORIDE |  | 23 | 1 | 1 | 1 | 2 | 0 | 0 | 1 | 0 | 0 | 1 | 0 | 1
ZINC CHLORIDE (AQ) |  | 23 | 1 | 1 | 1 | 1 | 1 | 1 | 1 | 0 | 0 | 1 | 1 | 1
ZINC CHROMATE | 13530-65-9 | 23 | 0 | 0 | 0 | 0 | 0 | 0 | 0 | 0 | 0 | 1 | 0 | 1
ZINC CYANIDE |  | 23 | 1 | 0 | 0 | 0 | 0 | 0 | 0 | 0 | 0 | 0 | 0 | 1
ZINC DIETHYLDITHIOCARBAMATE |  | 23 | 0 | 0 | 0 | 0 | 0 | 0 | 0 | 0 | 0 | 1 | 0 | 1
ZINC DIHYDROGEN PHOSPHATE |  | 23 | 0 | 0 | 0 | 0 | 0 | 0 | 0 | 0 | 0 | 1 | 0 | 1
ZINC FLUOROSILICATE |  | 23 | 0 | 0 | 0 | 0 | 0 | 0 | 0 | 0 | 0 | 1 | 0 | 1
ZINC HYDROSULFITE |  | 23 | 1 | 0 | 0 | 0 | 0 | 0 | 0 | 0 | 0 | 1 | 0 | 1
ZINC NAPHTHENATE |  | 23 | 0 | 0 | 0 | 0 | 0 | 0 | 0 | 0 | 0 | 1 | 0 | 1
ZINC NITRATE | 7779-88-6 | 23 | 1 | 0 | 0 | 0 | 0 | 0 | 0 | 0 | 0 | 0 | 0 | 1
ZINC OXIDE | 1314-13-2 | 23 | 0 | 0 | 0 | 0 | 0 | 0 | 0 | 0 | 0 | 1 | 0 | 1
ZINC PHENOLSULFONATE |  | 23 | 0 | 0 | 0 | 0 | 0 | 0 | 0 | 0 | 0 | 1 | 0 | 1
ZINC PHOSPHATE |  | 23 | 1 | 0 | 0 | 0 | 0 | 0 | 0 | 0 | 0 | 0 | 0 | 1
ZINC SALTS |  | 23 | 1 | 1 | 1 | 1 | 0 | 0 | 1 | 0 | 0 | 1 | 0 | 1
ZINC SILICOFLUORIDE |  | 23 | 0 | 0 | 0 | 0 | 0 | 0 | 0 | 0 | 0 | 1 | 0 | 1
ZINC STEARATE | 557-05-1 | 23 | 0 | 0 | 0 | 0 | 0 | 0 | 0 | 0 | 0 | 1 | 0 | 1
ZINC SULFATE | 7446-20-0 | 23 | 2 | 1 | 1 | 2 | 0 | 0 | 1 | 0 | 0 | 1 | 0 | 1
ZINC SULFIDE |  | 23 | 0 | 0 | 0 | 0 | 0 | 0 | 0 | 0 | 0 | 1 | 0 | 1
ZIRCONIUM NITRATE |  | 23 | 0 | 0 | 0 | 0 | 0 | 0 | 0 | 0 | 0 | 1 | 0 | 1
Fuchs Ecocut HFN32LE |  | 23 | 0 | 2 | 0 | 0 | 0 | 0 | 0 | 0 | 0 | 0 | 1 | 0
Fuchs Plandocut 18SCS + Ad. |  | 23 | 0 | 1 | 0 | 0 | 0 | 0 | 0 | 0 | 0 | 0 | 1 | 0
Oekosynt HEES 22 |  | 80 | 0 | 1 | 2 | 3 | 0 | 0 | 1 | 1 | 0 | 0 | 2 | 0
Hyjet IV |  | 80 | 3 | 0 | 4 | 4 | 0 | 0 | 0 | 0 | 0 | 0 | 4 | 0
Biostar ISO VG 46 |  | 80 | 0 | 1 | 1 | 2 | 0 | 0 | 0 | 0 | 0 | 0 | 1 | 0
Biostar HEES 46 VG |  | 80 | 0 | 2 | 2 | 3 | 0 | 0 | 0 | 0 | 0 | 0 | 2 | 0
Biostar HEES 46 |  | 80 | 0 | 1 | 1 | 2 | 0 | 0 | 1 | 0 | 0 | 0 | 1 | 0
Pentosin CHF 11S |  | 130 | 0 | 0 | 0 | 3 | 0 | 0 | 0 | 0 | 0 | 0 | 1 | 0
Panolin HLP ISO 46 |  | 23 | 0 | 0 | 0 | 2 | 0 | 0 | 0 | 0 | 0 | 0 | 1 | 0
Panolion HLP SYNTH 46 |  | 23 | 0 | 0 | 0 | 3 | 0 | 0 | 0 | 0 | 0 | 0 | 1 | 0
microGLEIT LP 430 |  | 80 | 0 | 0 | 0 | 1 | 0 | 0 | 0 | 0 | 0 | 0 | 1 | 0
Anti-Seize High Tech |  | 80 | 0 | 0 | 0 | 1 | 0 | 0 | 0 | 0 | 0 | 0 | 1 | 0
ELF Polytraffic 10W 40 |  | 80 | 0 | 2 | 1 | 2 | 0 | 0 | 1 | 0 | 0 | 0 | 1 | 0
Shell Irus Fluid 46 |  | 80 | 0 | 1 | 1 | 2 | 0 | 0 | 1 | 0 | 0 | 0 | 1 | 0
UKRNAFTA HLP - Industrieoil I-40A |  | 80 | 0 | 1 | 1 | 0 | 0 | 0 | 1 | 1 | 0 | 0 | 1 | 0